## Cycle
Cycle (N) | Capacity (mAh)
1 | 956.3633
2 | 2153.569
3 | 2153.955
4 | 2152.798
5 | 2151.2048
6 | 2149.697
7 | 2147.722
8 | 2146.283
9 | 2144.563
10 | 2142.8
11 | 2141.219
12 | 2139.6336
13 | 2138.092
14 | 2136.543
15 | 2135.445
16 | 2134.204
17 | 2133.087
18 | 2131.848
19 | 2130.783
20 | 2129.712
21 | 2128.399
22 | 2127.5616
23 | 2126.063
24 | 2124.9008
25 | 2124.068
26 | 2122.935
27 | 2121.991
28 | 2120.924
29 | 2120.132
30 | 2119.193
31 | 2118.156
32 | 2117.737
33 | 2116.407
34 | 2115.76
35 | 2115.092
36 | 2114.108
37 | 2113.353
38 | 2112.594
39 | 2112.039
40 | 2111.344
41 | 2110.576
42 | 2109.504
43 | 2108.768
44 | 2108.274
45 | 2107.428
46 | 2106.574
47 | 2105.82
48 | 2104.943
49 | 2104.273
50 | 2103.407
51 | 2102.331
52 | 2101.369
53 | 2100.53
54 | 2099.599
55 | 2098.614
56 | 2097.47
57 | 2096.624
58 | 2095.458
59 | 2094.4064
60 | 2093.319
61 | 2092.126
62 | 2090.9248
63 | 2089.68
64 | 2088.294
65 | 2087.228
66 | 2085.85
67 | 2084.396
68 | 2082.933
69 | 2081.182
70 | 2079.323
71 | 2077.668
72 | 2075.71
73 | 2073.837
74 | 2071.819
75 | 2069.936
76 | 2067.668
77 | 2065.652
78 | 2063.408
79 | 2060.804
80 | 2058.3792
81 | 2055.99
82 | 2053.402
83 | 2050.7856
84 | 2048.066
85 | 2045.354
86 | 2042.694
87 | 2040.407
88 | 2037.836
89 | 2035.327
90 | 2032.746
91 | 2030.342
92 | 2027.652
93 | 2024.929
94 | 2022.3568
95 | 2019.495
96 | 2017.214
97 | 2014.4352
98 | 2011.852
99 | 2009.392
100 | 2006.911
101 | 2004.454
102 | 2002.198
103 | 1999.979
104 | 1998.068
105 | 1996.197
106 | 1994.042
107 | 1992.222
108 | 1990.4352
109 | 1988.414
110 | 1986.745
111 | 1984.906
112 | 1983.136
113 | 1981.532
114 | 1979.7152
115 | 1978.379
116 | 1976.938
117 | 1975.072
118 | 1973.706
119 | 1972.364
120 | 1970.8304
121 | 1969.377
122 | 1967.833
123 | 1966.582
124 | 1965.164
125 | 1963.81
126 | 1962.387
127 | 1961.288
128 | 1960.096
129 | 1958.772
130 | 1957.393
131 | 1956.226
132 | 1955.031
133 | 1953.857
134 | 1952.407
135 | 1951.176
136 | 1949.976
137 | 1948.9216
138 | 1947.655
139 | 1946.463
140 | 1945.4032
141 | 1944.09
142 | 1943.1
143 | 1941.818
144 | 1940.577
145 | 1939.773
146 | 1938.782
147 | 1937.445
148 | 1936.72
149 | 1935.488
150 | 1934.776
151 | 1933.466
152 | 1932.578
153 | 1931.356
154 | 1930.286
155 | 1929.259
156 | 1928.034
157 | 1926.898
158 | 1925.825
159 | 1924.19
160 | 1923.174
161 | 1921.7552
162 | 1920.657
163 | 1919.26
164 | 1918.338
165 | 1917.074
166 | 1915.877
167 | 1914.923
168 | 1913.5488
169 | 1912.417
170 | 1911.369
171 | 1910.242
172 | 1908.861
173 | 1907.754
174 | 1906.371
175 | 1905.011
176 | 1903.577
177 | 1902.432
178 | 1901.284
179 | 1900.018
180 | 1898.487
181 | 1897.463
182 | 1896.383
183 | 1895.004
184 | 1893.794
185 | 1892.473
186 | 1891.071
187 | 1889.7424
188 | 1888.301
189 | 1886.943
190 | 1885.6384
191 | 1884.412
192 | 1883.119
193 | 1881.784
194 | 1880.467
195 | 1879.212
196 | 1877.934
197 | 1876.844
198 | 1875.0384
199 | 1873.691
200 | 1872.407
201 | 1871.179
202 | 1869.911
203 | 1868.268
204 | 1866.82
205 | 1865.7568
206 | 1864.355
207 | 1863.092
208 | 1861.702
209 | 1860.292
210 | 1859.1696
211 | 1857.935
212 | 1856.9696
213 | 1855.6992
214 | 1854.382
215 | 1853.186
216 | 1852.049
217 | 1850.909
218 | 1849.885
219 | 1848.684
220 | 1847.567
221 | 1846.512
222 | 1844.984
223 | 1844.097
224 | 1842.686
225 | 1841.393
226 | 1840.304
227 | 1838.723
228 | 1837.425
229 | 1836.328
230 | 1835.019
231 | 1833.708
232 | 1832.591
233 | 1831.064
234 | 1829.53
235 | 1828.04
236 | 1826.89
237 | 1825.463
238 | 1824.309
239 | 1823.007
240 | 1821.613
241 | 1820.5232
242 | 1819.5568
243 | 1818.111
244 | 1816.938
245 | 1815.6592
246 | 1814.271
247 | 1813.184
248 | 1812.2
249 | 1810.883
250 | 1809.598
251 | 1808.28
252 | 1807.132
253 | 1805.735
254 | 1804.494
255 | 1803.025
256 | 1801.538
257 | 1799.927
258 | 1798.761
259 | 1797.547
260 | 1796.177
261 | 1794.786
262 | 1793.548
263 | 1792.111
264 | 1790.711
265 | 1789.375
266 | 1788.043
267 | 1786.551
268 | 1785.177
269 | 1784.039
270 | 1782.8064
271 | 1781.5872
272 | 1780.42
273 | 1779.035
274 | 1777.886
275 | 1776.57
276 | 1775.0544
277 | 1773.666
278 | 1772.547
279 | 1771.269
280 | 1769.674
281 | 1768.582
282 | 1766.983
283 | 1765.87
284 | 1764.559
285 | 1763.181
286 | 1761.967
287 | 1760.616
288 | 1759.369
289 | 1758.228
290 | 1756.988
291 | 1755.551
292 | 1754.337
293 | 1753.186
294 | 1752.111
295 | 1750.963
296 | 1749.498
297 | 1748.004
298 | 1746.784
299 | 1745.43
300 | 1744.32
301 | 1742.798
302 | 1741.496
303 | 1740.252
304 | 1738.941
305 | 1737.435
306 | 1736.275
307 | 1734.968
308 | 1733.561
309 | 1732.331
310 | 1731.191
311 | 1729.782
312 | 1728.964
313 | 1727.594
314 | 1726.227
315 | 1724.847
316 | 1723.542
317 | 1722.3264
318 | 1720.865
319 | 1719.531
320 | 1718.295
321 | 1717.065
322 | 1715.671
323 | 1714.2848
324 | 1713.076
325 | 1711.683
326 | 1710.514
327 | 1709.012
328 | 1708.1056
329 | 1706.655
330 | 1705.588
331 | 1703.8416
332 | 1702.496
333 | 1701.346
334 | 1699.975
335 | 1698.4832
336 | 1697.263
337 | 1696.088
338 | 1694.847
339 | 1693.767
340 | 1692.176
341 | 1691.133
342 | 1689.706
343 | 1688.327
344 | 1687.126
345 | 1685.594
346 | 1684.363
347 | 1683.099
348 | 1681.562
349 | 1679.799
350 | 1678.315
351 | 1676.906
352 | 1675.473
353 | 1673.777
354 | 1672.6
355 | 1671.065
356 | 1669.629
357 | 1667.902
358 | 1666.9584
359 | 1665.386
360 | 1664.034
361 | 1662.7
362 | 1661.395
363 | 1659.704
364 | 1658.317
365 | 1656.893
366 | 1655.52
367 | 1654.065
368 | 1652.974
369 | 1651.555
370 | 1650.5216
371 | 1649.104
372 | 1647.795
373 | 1646.339
374 | 1645.046
375 | 1643.806
376 | 1642.5088
377 | 1641.318
378 | 1639.7872
379 | 1638.4288
380 | 1636.929
381 | 1635.52
382 | 1633.855
383 | 1632.317
384 | 1631.061
385 | 1629.583
386 | 1628.864
387 | 1627.489
388 | 1626.7
389 | 1625.27
390 | 1623.957
391 | 1622.511
392 | 1621.265
393 | 1619.808
394 | 1617.987
395 | 1616.393
396 | 1614.93
397 | 1613.635
398 | 1611.8704
399 | 1610.297
400 | 1609.0368
401 | 1607.755
402 | 1606.443
403 | 1605.256
404 | 1604.499
405 | 1603.22
406 | 1602.425
407 | 1600.852
408 | 1599.311
409 | 1598.031
410 | 1596.877
411 | 1595.689
412 | 1594.283
413 | 1593.329
414 | 1591.987
415 | 1591.136
416 | 1590.356
417 | 1589.494
418 | 1588.049
419 | 1587.071
420 | 1585.786
421 | 1584.151
422 | 1582.6816
423 | 1581.062
424 | 1579.842
425 | 1578.67
426 | 1577.195
427 | 1576.365
428 | 1574.968
429 | 1573.594
430 | 1572.596
431 | 1571.663
432 | 1570.617
433 | 1569.19