## Cycle
Cycle (N) | Capacity (mAh)
1 | 936.6636
2 | 2142.623
3 | 2149.498
4 | 2151.909
5 | 2151.975
6 | 2151.209
7 | 2149.609
8 | 2148.039
9 | 2146.655
10 | 2145.319
11 | 2143.927
12 | 2142.62
13 | 2141.081
14 | 2139.815
15 | 2138.405
16 | 2137.303
17 | 2136.169
18 | 2134.718
19 | 2133.655
20 | 2132.308
21 | 2131.307
22 | 2129.974
23 | 2128.773
24 | 2127.7776
25 | 2126.859
26 | 2125.5408
27 | 2124.576
28 | 2123.481
29 | 2122.563
30 | 2121.593
31 | 2120.146
32 | 2119.297
33 | 2118.194
34 | 2117.287
35 | 2116.306
36 | 2114.892
37 | 2113.904
38 | 2112.821
39 | 2111.683
40 | 2110.466
41 | 2108.938
42 | 2107.798
43 | 2106.193
44 | 2104.986
45 | 2103.474
46 | 2101.883
47 | 2100.428
48 | 2098.814
49 | 2097.052
50 | 2095.53
51 | 2093.853
52 | 2092.391
53 | 2091.007
54 | 2089.489
55 | 2087.51
56 | 2085.438
57 | 2083.681
58 | 2081.224
59 | 2079.072
60 | 2076.78
61 | 2074.428
62 | 2071.806
63 | 2069.025
64 | 2066.167
65 | 2063.041
66 | 2059.841
67 | 2056.135
68 | 2052.414
69 | 2048.619
70 | 2044.731
71 | 2040.874
72 | 2036.907
73 | 2033.161
74 | 2029.442
75 | 2025.598
76 | 2021.907
77 | 2017.899
78 | 2014.076
79 | 2010.124
80 | 2006.205
81 | 2002.159
82 | 1998.568
83 | 1994.156
84 | 1990.549
85 | 1987.961
86 | 1984.881
87 | 1981.647
88 | 1978.548
89 | 1975.3568
90 | 1972.44
91 | 1969.211
92 | 1966.558
93 | 1963.776
94 | 1961.252
95 | 1958.433
96 | 1955.391
97 | 1952.83
98 | 1950.245
99 | 1947.702
100 | 1945.567
101 | 1943.328
102 | 1941.053
103 | 1938.724
104 | 1936.8
105 | 1934.565
106 | 1932.745
107 | 1930.686
108 | 1928.783
109 | 1926.449
110 | 1924.548
111 | 1922.932
112 | 1920.8688
113 | 1919.224
114 | 1917.411
115 | 1915.985
116 | 1914.268
117 | 1912.5248
118 | 1911.2976
119 | 1909.622
120 | 1908.305
121 | 1906.827
122 | 1905.353
123 | 1903.894
124 | 1902.469
125 | 1901.272
126 | 1899.641
127 | 1898.1072
128 | 1896.87
129 | 1895.293
130 | 1893.758
131 | 1892.605
132 | 1890.873
133 | 1889.504
134 | 1888.221
135 | 1886.7024
136 | 1885.0992
137 | 1883.682
138 | 1881.972
139 | 1880.448
140 | 1878.832
141 | 1877.316
142 | 1875.469
143 | 1873.946
144 | 1872.061
145 | 1870.708
146 | 1868.908
147 | 1866.822
148 | 1865.246
149 | 1863.577
150 | 1862.061
151 | 1860.448
152 | 1858.839
153 | 1856.783
154 | 1854.8096
155 | 1852.876
156 | 1850.953
157 | 1848.733
158 | 1846.895
159 | 1845.238
160 | 1843.539
161 | 1841.1
162 | 1839.156
163 | 1837.2384
164 | 1835.472
165 | 1832.942
166 | 1831.136
167 | 1829.547
168 | 1827.464
169 | 1826.127
170 | 1824.01
171 | 1822.42
172 | 1820.79
173 | 1818.736
174 | 1817.28
175 | 1815.699
176 | 1813.942
177 | 1812.439
178 | 1810.784
179 | 1809.286
180 | 1807.849
181 | 1806.183
182 | 1804.637
183 | 1803.226
184 | 1801.774
185 | 1799.759
186 | 1798.296
187 | 1796.759
188 | 1795.114
189 | 1793.24
190 | 1791.057
191 | 1788.647
192 | 1787.08
193 | 1785.813
194 | 1783.996
195 | 1782.8
196 | 1781.2368
197 | 1779.512
198 | 1778.039
199 | 1776.871
200 | 1775.364
201 | 1773.435
202 | 1772.237
203 | 1770.772
204 | 1769.323
205 | 1767.839
206 | 1766.172
207 | 1764.775
208 | 1763.476
209 | 1762.032
210 | 1760.469
211 | 1758.981
212 | 1757.519
213 | 1756.148
214 | 1754.35
215 | 1753.02
216 | 1751.473
217 | 1749.967
218 | 1748.476
219 | 1746.9104
220 | 1745.15
221 | 1743.528
222 | 1741.937
223 | 1740.223
224 | 1738.536
225 | 1737.121
226 | 1735.569
227 | 1734.318
228 | 1733.108
229 | 1731.79
230 | 1730.44
231 | 1728.836
232 | 1727.021
233 | 1725.722
234 | 1724.407
235 | 1723.15
236 | 1721.707
237 | 1720.224
238 | 1718.956
239 | 1717.594
240 | 1716.078
241 | 1714.364
242 | 1713.235
243 | 1711.914
244 | 1710.534
245 | 1709.028
246 | 1707.525
247 | 1706.292
248 | 1704.761
249 | 1703.307
250 | 1701.7504
251 | 1699.536
252 | 1697.721
253 | 1696.04
254 | 1694.653
255 | 1693.45
256 | 1691.7936
257 | 1690.361
258 | 1688.641
259 | 1687.4352
260 | 1685.882
261 | 1684.452
262 | 1682.839
263 | 1681.7216
264 | 1679.968
265 | 1678.592
266 | 1676.786
267 | 1675.229
268 | 1673.928
269 | 1672.294
270 | 1670.287
271 | 1668.732
272 | 1666.854
273 | 1665.228
274 | 1663.335
275 | 1661.369
276 | 1659.377
277 | 1657.559
278 | 1655.377
279 | 1653.2512
280 | 1651.085
281 | 1649.357
282 | 1647.31
283 | 1645.29
284 | 1643.628
285 | 1641.756
286 | 1639.67
287 | 1638.126
288 | 1635.646
289 | 1634.3216
290 | 1631.969
291 | 1630.017
292 | 1627.796
293 | 1626.302
294 | 1624.828
295 | 1622.887
296 | 1621.225
297 | 1619.295
298 | 1617.153
299 | 1615.126
300 | 1613.141
301 | 1611.164
302 | 1609.007
303 | 1606.943
304 | 1604.991
305 | 1602.815
306 | 1600.6928
307 | 1598.726
308 | 1596.53
309 | 1594.561
310 | 1592.54
311 | 1590.3
312 | 1588.3152
313 | 1586.066
314 | 1583.9584
315 | 1581.928
316 | 1579.786
317 | 1577.604
318 | 1575.407
319 | 1572.839
320 | 1570.881
321 | 1568.596
322 | 1566.353
323 | 1563.823
324 | 1561.634
325 | 1559.459
326 | 1557.323
327 | 1555.259
328 | 1553.1648
329 | 1550.615
330 | 1548.498
331 | 1546.483
332 | 1544.162
333 | 1541.654
334 | 1539.42
335 | 1537.3888
336 | 1535.132
337 | 1532.514
338 | 1529.954
339 | 1527.387
340 | 1524.508
341 | 1521.926
342 | 1519.694
343 | 1517.409
344 | 1515.036
345 | 1512.36
346 | 1510.008
347 | 1507.593
348 | 1505.422
349 | 1502.893
350 | 1500.705
351 | 1498.487
352 | 1496.036
353 | 1493.412
354 | 1490.619
355 | 1487.946
356 | 1485.434
357 | 1482.821
358 | 1480.16
359 | 1477.973
360 | 1475.69
361 | 1473.354
362 | 1470.157
363 | 1467.732
364 | 1465.251
365 | 1462.924
366 | 1460.368
367 | 1458.17
368 | 1455.836
369 | 1453.358
370 | 1451.1296
371 | 1448.905
372 | 1446.079
373 | 1444.025
374 | 1441.436
375 | 1439.177
376 | 1436.872
377 | 1434.314
378 | 1431.608
379 | 1429.0432
380 | 1426.548
381 | 1424.147
382 | 1421.625
383 | 1419.018
384 | 1416.853
385 | 1414.312
386 | 1411.175
387 | 1408.892
388 | 1406.883
389 | 1404.635
390 | 1402.065
391 | 1400.016
392 | 1397.641
393 | 1394.696
394 | 1392.293
395 | 1389.864
396 | 1387.302
397 | 1384.718
398 | 1381.97
399 | 1379.0928
400 | 1376.406
401 | 1373.716
402 | 1370.913
403 | 1368.151
404 | 1365.5064
405 | 1362.741
406 | 1359.767
407 | 1357.139
408 | 1354.236
409 | 1351.311
410 | 1348.289
411 | 1345.6376
412 | 1342.172
413 | 1339.536
414 | 1336.573
415 | 1333.9928
416 | 1331.2392
417 | 1328.12
418 | 1325.514
419 | 1322.542
420 | 1320.038
421 | 1317.1824
422 | 1314.373
423 | 1311.741
424 | 1309.3664
425 | 1306.941
426 | 1304.664
427 | 1302.067
428 | 1299.881
429 | 1297.271
430 | 1282.573