## Cycle
Cycle (N) | Capacity (mAh)
1 | 940.3828
2 | 2146.11
3 | 2152.745
4 | 2154.921
5 | 2155.065
6 | 2154.226
7 | 2152.628
8 | 2151.399
9 | 2149.719
10 | 2148.348
11 | 2147.009
12 | 2145.407
13 | 2144.025
14 | 2143.113
15 | 2141.636
16 | 2140.388
17 | 2139.192
18 | 2137.724
19 | 2136.556
20 | 2135.186
21 | 2133.993
22 | 2132.817
23 | 2131.521
24 | 2130.476
25 | 2129.144
26 | 2127.868
27 | 2126.857
28 | 2125.668
29 | 2124.722
30 | 2123.392
31 | 2122.39
32 | 2121.063
33 | 2120.169
34 | 2118.966
35 | 2117.799
36 | 2116.593
37 | 2115.492
38 | 2114.28
39 | 2112.79
40 | 2111.833
41 | 2110.314
42 | 2109.132
43 | 2107.716
44 | 2106.26
45 | 2104.5648
46 | 2102.927
47 | 2101.344
48 | 2099.692
49 | 2098.086
50 | 2096.737
51 | 2095.0544
52 | 2093.767
53 | 2092.1184
54 | 2090.546
55 | 2088.233
56 | 2086.47
57 | 2084.39
58 | 2082.405
59 | 2080.3184
60 | 2078.089
61 | 2076.006
62 | 2073.599
63 | 2071.449
64 | 2069.1
65 | 2066.408
66 | 2063.502
67 | 2060.68
68 | 2057.599
69 | 2054.2448
70 | 2050.83
71 | 2047.412
72 | 2043.816
73 | 2040.384
74 | 2036.583
75 | 2032.948
76 | 2029.056
77 | 2025.166
78 | 2021.153
79 | 2016.845
80 | 2012.727
81 | 2008.282
82 | 2004.111
83 | 1999.865
84 | 1995.4784
85 | 1991.152
86 | 1986.747
87 | 1982.677
88 | 1978.681
89 | 1975.354
90 | 1971.783
91 | 1968.111
92 | 1964.327
93 | 1960.793
94 | 1957.404
95 | 1953.816
96 | 1950.669
97 | 1947.576
98 | 1944.354
99 | 1941.665
100 | 1938.458
101 | 1935.883
102 | 1933.08
103 | 1930.321
104 | 1928.107
105 | 1925.648
106 | 1923.52
107 | 1921.404
108 | 1919.278
109 | 1917.389
110 | 1915.312
111 | 1913.496
112 | 1911.1984
113 | 1909.664
114 | 1907.734
115 | 1905.787
116 | 1904.017
117 | 1902.348
118 | 1900.626
119 | 1899.128
120 | 1897.381
121 | 1895.466
122 | 1893.689
123 | 1891.499
124 | 1889.295
125 | 1887.059
126 | 1885.0624
127 | 1882.86
128 | 1881.031
129 | 1878.937
130 | 1876.91
131 | 1874.915
132 | 1872.682
133 | 1870.935
134 | 1868.866
135 | 1866.617
136 | 1864.455
137 | 1862.617
138 | 1860.133
139 | 1858.5616
140 | 1856.238
141 | 1854.1648
142 | 1852.3328
143 | 1850.484
144 | 1848.514
145 | 1846.391
146 | 1844.545
147 | 1842.196
148 | 1840.309
149 | 1838.521
150 | 1836.284
151 | 1834.43
152 | 1832.334
153 | 1830.34
154 | 1828.441
155 | 1826.371
156 | 1823.936
157 | 1821.859
158 | 1820.273
159 | 1818.095
160 | 1816.066
161 | 1814.374
162 | 1812.33
163 | 1810.041
164 | 1807.0048
165 | 1805.374
166 | 1803.215
167 | 1801.172
168 | 1799.344
169 | 1797.169
170 | 1795.3584
171 | 1793.709
172 | 1791.333
173 | 1789.66
174 | 1787.797
175 | 1786.002
176 | 1784.005
177 | 1782.427
178 | 1780.536
179 | 1778.594
180 | 1777.054
181 | 1775.188
182 | 1772.876
183 | 1771.087
184 | 1769.835
185 | 1767.1
186 | 1765.858
187 | 1763.544
188 | 1761.599
189 | 1759.58
190 | 1757.588
191 | 1755.646
192 | 1754.047
193 | 1752.616
194 | 1750.799
195 | 1748.782
196 | 1747.144
197 | 1745.7584
198 | 1743.689
199 | 1742.455
200 | 1740.536
201 | 1739.129
202 | 1737.393
203 | 1735.483
204 | 1733.918
205 | 1732.2016
206 | 1730.906
207 | 1729.143
208 | 1727.329
209 | 1725.814
210 | 1725.3
211 | 1722.284
212 | 1720.422
213 | 1719.223
214 | 1717.88
215 | 1716.106
216 | 1714.468
217 | 1712.456
218 | 1710.7376
219 | 1709.202
220 | 1707.032
221 | 1704.969
222 | 1703.018
223 | 1700.802
224 | 1699.213
225 | 1697.429
226 | 1695.906
227 | 1694.326
228 | 1692.801
229 | 1690.8752
230 | 1689.283
231 | 1687.696
232 | 1685.877
233 | 1683.97
234 | 1682.271
235 | 1680.396
236 | 1678.452
237 | 1676.539
238 | 1674.135
239 | 1672.404
240 | 1670.439
241 | 1668.413
242 | 1666.7248
243 | 1664.778
244 | 1663.014
245 | 1660.999
246 | 1659.039
247 | 1656.984
248 | 1655.0304
249 | 1653.3008
250 | 1651.2
251 | 1649.194
252 | 1647.179
253 | 1645.202
254 | 1643.21
255 | 1641.011
256 | 1638.772
257 | 1636.546
258 | 1634.141
259 | 1632.105
260 | 1629.91
261 | 1627.854
262 | 1625.6448
263 | 1623.493
264 | 1621.427
265 | 1619.169
266 | 1617.079
267 | 1615.084
268 | 1612.9
269 | 1610.656
270 | 1608.625
271 | 1606.745
272 | 1604.7248
273 | 1602.754
274 | 1600.551
275 | 1598.241
276 | 1596.042
277 | 1593.841
278 | 1591.567
279 | 1589.462
280 | 1587.199
281 | 1584.801
282 | 1582.64
283 | 1580.231
284 | 1577.964
285 | 1575.383
286 | 1572.858
287 | 1570.758
288 | 1568.472
289 | 1566.28
290 | 1563.9728
291 | 1561.448
292 | 1558.819
293 | 1557.083
294 | 1554.325
295 | 1552.225
296 | 1549.794
297 | 1547.617
298 | 1545.3
299 | 1542.717
300 | 1540.425
301 | 1537.912
302 | 1535.553
303 | 1533.151
304 | 1530.8304
305 | 1528.577
306 | 1526.523
307 | 1524.399
308 | 1521.988
309 | 1520.202
310 | 1518
311 | 1515.719
312 | 1513.615
313 | 1511.505
314 | 1508.99
315 | 1506.444
316 | 1503.852
317 | 1501.287
318 | 1498.626
319 | 1495.868
320 | 1493.145
321 | 1490.331
322 | 1487.711
323 | 1485.147
324 | 1482.929
325 | 1480.882
326 | 1478.366
327 | 1476.124
328 | 1473.956
329 | 1471.946
330 | 1470.064
331 | 1468.251
332 | 1466.18
333 | 1464.061
334 | 1461.9376
335 | 1459.457
336 | 1457.834
337 | 1455.83
338 | 1453.803
339 | 1451.595
340 | 1449.017
341 | 1446.881
342 | 1444.268
343 | 1442.21
344 | 1439.963
345 | 1437.993
346 | 1435.887
347 | 1433.4808
348 | 1431.515
349 | 1429.465
350 | 1426.9128
351 | 1424.866
352 | 1422.584
353 | 1420.797
354 | 1418.815
355 | 1416.64
356 | 1414.667
357 | 1412.694
358 | 1410.402
359 | 1408.11
360 | 1406.369
361 | 1404.075
362 | 1401.2424
363 | 1399.596
364 | 1397.68
365 | 1395.447
366 | 1392.877
367 | 1390.971
368 | 1389.076
369 | 1386.756
370 | 1384.297
371 | 1381.868
372 | 1379.524
373 | 1377.441
374 | 1375.438
375 | 1373.012
376 | 1370.895
377 | 1368.61
378 | 1366.356
379 | 1363.983
380 | 1361.458
381 | 1359.151
382 | 1356.504
383 | 1354.394
384 | 1351.933
385 | 1349.016
386 | 1346.516
387 | 1343.593
388 | 1341.758
389 | 1339.539
390 | 1336.908
391 | 1333.908
392 | 1331.172
393 | 1328.068
394 | 1325.758
395 | 1323.16
396 | 1320.397
397 | 1317.856
398 | 1315.418
399 | 1312.537
400 | 1309.789
401 | 1307.133
402 | 1304.039
403 | 1301.211
404 | 1298.442
405 | 1295.754
406 | 1292.86
407 | 1289.687
408 | 1286.235
409 | 1283.2136
410 | 1280.077
411 | 1277.687
412 | 1274.828
413 | 1272.535
414 | 1270.3104
415 | 1267.526
416 | 1264.3672
417 | 1261.121
418 | 1258.601
419 | 1256.049
420 | 1253.6696
421 | 1251.224
422 | 1248.336
423 | 1245.808
424 | 1243.013
425 | 1239.784
426 | 1237.0264
427 | 1234.0992
428 | 1231.052
429 | 1227.891
430 | 1224.831
431 | 1221.767
432 | 1218.874
433 | 1216.048
434 | 1213.16