## Cycle
Cycle (N) | Capacity (mAh)
1 | 942.7236
2 | 2147.219
3 | 2153.953
4 | 2156.226
5 | 2156.481
6 | 2155.816
7 | 2154.713
8 | 2153.281
9 | 2151.889
10 | 2150.328
11 | 2149.1488
12 | 2147.51
13 | 2146.229
14 | 2145.052
15 | 2143.884
16 | 2142.329
17 | 2141.218
18 | 2139.879
19 | 2138.8
20 | 2137.58
21 | 2136.468
22 | 2135.183
23 | 2133.975
24 | 2132.785
25 | 2131.778
26 | 2130.806
27 | 2129.54
28 | 2128.465
29 | 2127.648
30 | 2126.745
31 | 2125.415
32 | 2124.637
33 | 2123.692
34 | 2122.821
35 | 2121.6448
36 | 2120.9776
37 | 2120.1712
38 | 2119.283
39 | 2118.132
40 | 2117.59
41 | 2116.449
42 | 2115.561
43 | 2114.912
44 | 2113.929
45 | 2113.097
46 | 2112.164
47 | 2111.1776
48 | 2110.359
49 | 2109.24
50 | 2108.294
51 | 2107.17
52 | 2106.066
53 | 2105.194
54 | 2103.743
55 | 2102.622
56 | 2100.882
57 | 2099.6096
58 | 2098.282
59 | 2096.941
60 | 2095.329
61 | 2093.841
62 | 2092.221
63 | 2090.836
64 | 2089.496
65 | 2087.738
66 | 2086.783
67 | 2084.871
68 | 2083.1776
69 | 2081.215
70 | 2079.14
71 | 2077.081
72 | 2074.839
73 | 2072.683
74 | 2070.249
75 | 2067.964
76 | 2065.61
77 | 2062.962
78 | 2060.2864
79 | 2057.26
80 | 2054.324
81 | 2051.2448
82 | 2048.2448
83 | 2045.046
84 | 2041.843
85 | 2038.56
86 | 2035.23
87 | 2031.933
88 | 2028.576
89 | 2025.124
90 | 2022.336
91 | 2019.297
92 | 2016.261
93 | 2013.253
94 | 2010.246
95 | 2007.175
96 | 2004.277
97 | 2001.019
98 | 1998.227
99 | 1995.649
100 | 1993.084
101 | 1990.666
102 | 1988.068
103 | 1985.518
104 | 1983.197
105 | 1980.72
106 | 1978.228
107 | 1975.77
108 | 1973.205
109 | 1971.1296
110 | 1968.651
111 | 1966.425
112 | 1964.109
113 | 1961.816
114 | 1959.87
115 | 1957.45
116 | 1955.534
117 | 1953.384
118 | 1951.489
119 | 1949.123
120 | 1947.371
121 | 1945.332
122 | 1943.458
123 | 1941.678
124 | 1939.987
125 | 1938.172
126 | 1936.359
127 | 1934.579
128 | 1932.715
129 | 1931.464
130 | 1929.87
131 | 1928.205
132 | 1926.401
133 | 1924.858
134 | 1923.359
135 | 1921.665
136 | 1920.159
137 | 1918.636
138 | 1917.401
139 | 1915.968
140 | 1914.341
141 | 1912.848
142 | 1911.362
143 | 1909.891
144 | 1908.664
145 | 1907.068
146 | 1905.499
147 | 1904.422
148 | 1902.848
149 | 1901.426
150 | 1899.977
151 | 1898.8896
152 | 1897.431
153 | 1896.093
154 | 1894.645
155 | 1893.226
156 | 1891.91
157 | 1890.497
158 | 1889.054
159 | 1887.713
160 | 1886.121
161 | 1884.593
162 | 1883.064
163 | 1881.775
164 | 1880.1984
165 | 1878.715
166 | 1877.174
167 | 1875.786
168 | 1874.61
169 | 1873.032
170 | 1871.376
171 | 1870.092
172 | 1868.723
173 | 1867.399
174 | 1865.834
175 | 1864.439
176 | 1863.271
177 | 1861.814
178 | 1860.464
179 | 1858.953
180 | 1857.861
181 | 1856.45
182 | 1855.01
183 | 1853.679
184 | 1852.382
185 | 1850.932
186 | 1849.4208
187 | 1848.267
188 | 1846.874
189 | 1845.463
190 | 1844.122
191 | 1842.69
192 | 1841.291
193 | 1840.016
194 | 1838.674
195 | 1837.268
196 | 1835.511
197 | 1834.156
198 | 1832.748
199 | 1831.449
200 | 1830.134
201 | 1828.444
202 | 1827.224
203 | 1825.72
204 | 1824.281
205 | 1823.064
206 | 1821.7312
207 | 1820.0496
208 | 1818.744
209 | 1817.498
210 | 1816.011
211 | 1814.669
212 | 1813.068
213 | 1811.574
214 | 1810.16
215 | 1808.898
216 | 1807.486
217 | 1806.01
218 | 1804.416
219 | 1803.228
220 | 1801.917
221 | 1800.553
222 | 1799.219
223 | 1797.749
224 | 1796.505
225 | 1795.1152
226 | 1793.952
227 | 1792.222
228 | 1790.732
229 | 1789.155
230 | 1787.797
231 | 1786.567
232 | 1785.111
233 | 1783.744
234 | 1782.413
235 | 1780.945
236 | 1779.052
237 | 1778.025
238 | 1776.709
239 | 1775.329
240 | 1773.882
241 | 1772.341
242 | 1770.663
243 | 1769.053
244 | 1767.585
245 | 1765.948
246 | 1764.32
247 | 1762.877
248 | 1761.296
249 | 1759.785
250 | 1758.224
251 | 1756.714
252 | 1754.976
253 | 1753.518
254 | 1751.868
255 | 1750.141
256 | 1748.781
257 | 1746.87
258 | 1745.391
259 | 1743.707
260 | 1741.804
261 | 1740.0544
262 | 1738.484
263 | 1736.728
264 | 1734.991
265 | 1733.598
266 | 1732.017
267 | 1730.44
268 | 1728.628
269 | 1727.135
270 | 1725.345
271 | 1723.816
272 | 1722.021
273 | 1720.062
274 | 1718.262
275 | 1716.411
276 | 1714.534
277 | 1712.532
278 | 1710.641
279 | 1709.059
280 | 1707.407
281 | 1706.05
282 | 1703.9712
283 | 1702.285
284 | 1700.41
285 | 1698.532
286 | 1696.852
287 | 1695.236
288 | 1693.436
289 | 1691.753
290 | 1689.807
291 | 1688.121
292 | 1686.175
293 | 1684.747
294 | 1682.905
295 | 1681.41
296 | 1679.344
297 | 1677.989
298 | 1676.145
299 | 1674.732
300 | 1673.146
301 | 1671.462
302 | 1669.95
303 | 1668.2416
304 | 1666.966
305 | 1665.343
306 | 1664.118
307 | 1662.692
308 | 1661.094
309 | 1659.49
310 | 1658.3552
311 | 1656.746
312 | 1655.073
313 | 1653.561
314 | 1652.236
315 | 1650.624
316 | 1649.041
317 | 1647.52
318 | 1646.018
319 | 1644.4624
320 | 1642.809
321 | 1641.286
322 | 1639.72
323 | 1637.967
324 | 1636.193
325 | 1634.5168
326 | 1632.775
327 | 1631.058
328 | 1629.424
329 | 1627.693
330 | 1626.022
331 | 1624.653
332 | 1622.732
333 | 1621.111
334 | 1619.397
335 | 1617.418
336 | 1615.744
337 | 1613.901
338 | 1612.207
339 | 1610.132
340 | 1608.436
341 | 1606.805
342 | 1604.824
343 | 1603.193
344 | 1601.334
345 | 1599.599
346 | 1597.734
347 | 1596.228
348 | 1594.713
349 | 1592.862
350 | 1590.985
351 | 1589.413
352 | 1587.567
353 | 1585.526
354 | 1583.667
355 | 1582.108
356 | 1580.596
357 | 1578.826
358 | 1577.033
359 | 1575.3968
360 | 1573.722
361 | 1572.004
362 | 1570.0544
363 | 1568.415
364 | 1566.873
365 | 1565.286
366 | 1563.401
367 | 1561.595
368 | 1559.78
369 | 1557.96
370 | 1556.17
371 | 1554.222
372 | 1552.389
373 | 1550.781
374 | 1549.072
375 | 1547.01
376 | 1545.214
377 | 1543.59
378 | 1541.6944
379 | 1539.808
380 | 1537.9216
381 | 1536.061
382 | 1534.252
383 | 1532.384
384 | 1530.5152
385 | 1528.3536
386 | 1526.58
387 | 1524.473
388 | 1522.781
389 | 1520.857
390 | 1518.961
391 | 1516.935
392 | 1515.116
393 | 1513.378
394 | 1511.375
395 | 1509.247
396 | 1507.227
397 | 1505.3264
398 | 1503.516
399 | 1501.7
400 | 1499.876
401 | 1498.294
402 | 1496.496
403 | 1494.718
404 | 1493.248
405 | 1491.447
406 | 1489.811
407 | 1487.955
408 | 1486.243
409 | 1484.32
410 | 1482.283
411 | 1480.505
412 | 1478.543
413 | 1476.643
414 | 1474.776
415 | 1473.163
416 | 1471.515
417 | 1469.627
418 | 1467.869
419 | 1466.197
420 | 1464.397
421 | 1462.527
422 | 1460.856
423 | 1458.917
424 | 1456.962
425 | 1455.339
426 | 1453.465
427 | 1452.338
428 | 1450.785
429 | 1448.902
430 | 1447.546