## Cycle
Cycle (N) | Capacity (mAh)
1 | 937.9907
2 | 2143.136
3 | 2149.42
4 | 2151.462
5 | 2151.567
6 | 2150.389
7 | 2148.892
8 | 2147.489
9 | 2145.94
10 | 2144.4224
11 | 2142.818
12 | 2141.47
13 | 2140.277
14 | 2138.854
15 | 2137.649
16 | 2136.221
17 | 2135.408
18 | 2134.145
19 | 2132.692
20 | 2131.878
21 | 2130.857
22 | 2129.573
23 | 2128.286
24 | 2127.316
25 | 2126.174
26 | 2125.268
27 | 2124.193
28 | 2123.199
29 | 2122.296
30 | 2121.5296
31 | 2120.451
32 | 2119.438
33 | 2118.334
34 | 2117.527
35 | 2116.53
36 | 2115.8
37 | 2114.796
38 | 2114.023
39 | 2113.221
40 | 2112.257
41 | 2111.047
42 | 2110.385
43 | 2109.542
44 | 2108.789
45 | 2107.569
46 | 2106.675
47 | 2105.6288
48 | 2104.454
49 | 2103.691
50 | 2102.472
51 | 2101.535
52 | 2100.547
53 | 2099.407
54 | 2098.096
55 | 2096.96
56 | 2095.601
57 | 2094.29
58 | 2093.015
59 | 2091.611
60 | 2090.294
61 | 2089.03
62 | 2087.702
63 | 2085.898
64 | 2084.388
65 | 2083.221
66 | 2081.491
67 | 2080.059
68 | 2078.753
69 | 2077.316
70 | 2075.791
71 | 2073.551
72 | 2072.152
73 | 2070.235
74 | 2068.127
75 | 2065.859
76 | 2063.752
77 | 2061.443
78 | 2058.948
79 | 2056.507
80 | 2053.766
81 | 2050.944
82 | 2048.162
83 | 2045.145
84 | 2042.089
85 | 2039.002
86 | 2035.861
87 | 2032.62
88 | 2029.327
89 | 2026.029
90 | 2022.966
91 | 2019.398
92 | 2016.304
93 | 2013.076
94 | 2009.734
95 | 2006.797
96 | 2003.956
97 | 2000.965
98 | 1998.437
99 | 1995.852
100 | 1992.883
101 | 1990.29
102 | 1987.824
103 | 1985.447
104 | 1982.911
105 | 1980.797
106 | 1978.841
107 | 1976.711
108 | 1974.628
109 | 1972.31
110 | 1969.959
111 | 1967.783
112 | 1965.636
113 | 1963.608
114 | 1961.718
115 | 1959.616
116 | 1957.953
117 | 1956.033
118 | 1953.806
119 | 1952.1504
120 | 1950.507
121 | 1948.6592
122 | 1946.903
123 | 1945.131
124 | 1943.358
125 | 1941.502
126 | 1939.76
127 | 1937.903
128 | 1936.3392
129 | 1934.9408
130 | 1933.515
131 | 1932.265
132 | 1930.651
133 | 1929.291
134 | 1928.001
135 | 1926.582
136 | 1924.774
137 | 1923.506
138 | 1922.023
139 | 1920.5552
140 | 1919.026
141 | 1917.428
142 | 1915.972
143 | 1914.616
144 | 1913.068
145 | 1911.699
146 | 1910.087
147 | 1909.034
148 | 1907.429
149 | 1905.539
150 | 1904.426
151 | 1902.892
152 | 1901.602
153 | 1900.296
154 | 1898.797
155 | 1897.565
156 | 1896.101
157 | 1894.772
158 | 1893.469
159 | 1892.009
160 | 1890.6992
161 | 1889.584
162 | 1888.097
163 | 1886.793
164 | 1885.453
165 | 1884.07
166 | 1882.338
167 | 1880.985
168 | 1879.525
169 | 1878.153
170 | 1876.603
171 | 1875.062
172 | 1873.8352
173 | 1872.263
174 | 1870.881
175 | 1869.106
176 | 1867.601
177 | 1866.091
178 | 1864.605
179 | 1863.159
180 | 1861.962
181 | 1860.354
182 | 1858.823
183 | 1857.449
184 | 1856.29
185 | 1854.505
186 | 1853.329
187 | 1851.802
188 | 1850.076
189 | 1848.444
190 | 1846.355
191 | 1844.447
192 | 1842.78
193 | 1841.1984
194 | 1839.622
195 | 1838.326
196 | 1836.5088
197 | 1834.939
198 | 1833.307
199 | 1831.8864
200 | 1830.288
201 | 1828.733
202 | 1827.207
203 | 1825.735
204 | 1824.118
205 | 1822.571
206 | 1821.34
207 | 1819.662
208 | 1818.084
209 | 1816.698
210 | 1814.987
211 | 1813.337
212 | 1812.063
213 | 1810.148
214 | 1808.907
215 | 1807.042
216 | 1805.386
217 | 1803.6736
218 | 1802.285
219 | 1800.615
220 | 1798.621
221 | 1797.076
222 | 1795.9584
223 | 1793.981
224 | 1792.557
225 | 1790.828
226 | 1789.351
227 | 1787.587
228 | 1786.009
229 | 1784.488
230 | 1782.623
231 | 1780.883
232 | 1779.363
233 | 1777.578
234 | 1775.917
235 | 1774.658
236 | 1772.9664
237 | 1771.492
238 | 1769.5152
239 | 1767.988
240 | 1766.756
241 | 1765.0752
242 | 1763.7008
243 | 1762.126
244 | 1760.812
245 | 1759.222
246 | 1757.924
247 | 1756.255
248 | 1754.72
249 | 1752.986
250 | 1751.559
251 | 1749.436
252 | 1747.59
253 | 1746.104
254 | 1744.375
255 | 1742.992
256 | 1740.829
257 | 1739.39
258 | 1737.8624
259 | 1736.308
260 | 1734.8
261 | 1733.184
262 | 1731.516
263 | 1729.623
264 | 1728.239
265 | 1726.284
266 | 1724.419
267 | 1722.863
268 | 1721.056
269 | 1719.076
270 | 1717.866
271 | 1716.043
272 | 1714.232
273 | 1712.483
274 | 1710.711
275 | 1709.06
276 | 1707.249
277 | 1705.594
278 | 1704.137
279 | 1701.951
280 | 1699.985
281 | 1698.404
282 | 1696.343
283 | 1694.129
284 | 1692.826
285 | 1690.612
286 | 1689.285
287 | 1686.807
288 | 1685.421
289 | 1683.294
290 | 1681.0704
291 | 1679.556
292 | 1677.522
293 | 1675.544
294 | 1673.467
295 | 1671.5296
296 | 1669.586
297 | 1667.713
298 | 1666.016
299 | 1664.083
300 | 1661.975
301 | 1660.137
302 | 1658.162
303 | 1655.975
304 | 1654.226
305 | 1652.258
306 | 1650.212
307 | 1647.859
308 | 1646.007
309 | 1643.709
310 | 1641.907
311 | 1639.8736
312 | 1637.658
313 | 1635.762
314 | 1633.6352
315 | 1631.342
316 | 1629.048
317 | 1626.726
318 | 1624.663
319 | 1622.551
320 | 1620.618
321 | 1618.5296
322 | 1616.335
323 | 1614.3312
324 | 1612.137
325 | 1609.982
326 | 1607.879
327 | 1605.738
328 | 1603.721
329 | 1601.698
330 | 1599.809
331 | 1597.487
332 | 1595.691
333 | 1594.128
334 | 1592.117
335 | 1589.904
336 | 1588.1568
337 | 1586.161
338 | 1584.4096
339 | 1582.289
340 | 1580.491
341 | 1578.292
342 | 1576.638
343 | 1574.958
344 | 1573.343
345 | 1570.844
346 | 1569.208
347 | 1566.544
348 | 1564.293
349 | 1561.489
350 | 1558.731
351 | 1556.337
352 | 1554.385
353 | 1551.9
354 | 1549.487
355 | 1547.309
356 | 1544.914
357 | 1542.287
358 | 1540.087
359 | 1537.498
360 | 1535.003
361 | 1532.593
362 | 1530.0688
363 | 1527.381
364 | 1524.924
365 | 1522.4928
366 | 1519.932
367 | 1517.734
368 | 1514.737
369 | 1512.197
370 | 1509.686
371 | 1507.313
372 | 1504.647
373 | 1501.81
374 | 1499.537
375 | 1497.332
376 | 1494.628
377 | 1492.12
378 | 1489.5064
379 | 1487.483
380 | 1485.152
381 | 1482.754
382 | 1480.481
383 | 1478.253
384 | 1475.9832
385 | 1473.506
386 | 1471.229
387 | 1469.008
388 | 1466.409
389 | 1464.037
390 | 1461.315
391 | 1458.371
392 | 1455.413
393 | 1452.892
394 | 1449.882
395 | 1447.417
396 | 1444.547
397 | 1441.09
398 | 1438.485
399 | 1435.597
400 | 1432.517
401 | 1430.101
402 | 1427.545
403 | 1425.211
404 | 1422.647
405 | 1420.128
406 | 1417.961
407 | 1415.401
408 | 1412.931
409 | 1410.783
410 | 1408.069
411 | 1405.663
412 | 1402.935
413 | 1400.38
414 | 1397.929
415 | 1395.3096
416 | 1392.943
417 | 1390.237
418 | 1387.75
419 | 1385.701
420 | 1383.164
421 | 1381.591
422 | 1379.168
423 | 1377.289
424 | 1374.832
425 | 1372.154
426 | 1369.486
427 | 1367.196
428 | 1364.494
429 | 1361.944