## Cycle
Cycle (N) | Capacity (mAh)
1 | 959.0687
2 | 2597.4464
3 | 2599.068
4 | 2597.083
5 | 2593.682
6 | 2591.866
7 | 2589.756
8 | 2586.09
9 | 2583.832
10 | 2581.88
11 | 2579.176
12 | 2576.938
13 | 2576.626
14 | 2575.423
15 | 2572.468
16 | 2570.727
17 | 2568.57
18 | 2566.711
19 | 2564.646
20 | 2563.131
21 | 2561.395
22 | 2559.565
23 | 2557.935
24 | 2555.972
25 | 2554.358
26 | 2552.257
27 | 2550.654
28 | 2548.194
29 | 2546.436
30 | 2544.013
31 | 2541.984
32 | 2539.465
33 | 2537.621
34 | 2535.325
35 | 2533.073
36 | 2530.9472
37 | 2528.615
38 | 2526.671
39 | 2524.253
40 | 2521.805
41 | 2519.335
42 | 2516.695
43 | 2513.924
44 | 2511.117
45 | 2508.093
46 | 2505.12
47 | 2502.089
48 | 2499.056
49 | 2495.671
50 | 2491.836
51 | 2489.046
52 | 2486.108
53 | 2483.256
54 | 2480.007
55 | 2476.5408
56 | 2473.341
57 | 2470.04
58 | 2466.8864
59 | 2463.0048
60 | 2460.214
61 | 2456.709
62 | 2452.914
63 | 2449.111
64 | 2445.682
65 | 2442.471
66 | 2439.278
67 | 2436.2
68 | 2432.929
69 | 2429.483
70 | 2425.918
71 | 2422.087
72 | 2418.758
73 | 2414.74
74 | 2411.1728
75 | 2407.598
76 | 2403.92
77 | 2400.279
78 | 2396.678
79 | 2392.787
80 | 2388.796
81 | 2384.8736
82 | 2380.632
83 | 2376.807
84 | 2372.935
85 | 2369.023
86 | 2365.1344
87 | 2361.23
88 | 2357.5792
89 | 2353.071
90 | 2349.1536
91 | 2345.003
92 | 2340.538
93 | 2336.328
94 | 2331.882
95 | 2327.711
96 | 2323.55
97 | 2318.7712
98 | 2314.619
99 | 2310.541
100 | 2306.111
101 | 2301.786
102 | 2297.581
103 | 2292.921
104 | 2288.477
105 | 2284.088
106 | 2279.5104
107 | 2274.633
108 | 2270.372
109 | 2265.896
110 | 2260.99
111 | 2256.5024
112 | 2251.664
113 | 2246.724
114 | 2241.814
115 | 2237.2528
116 | 2232.474
117 | 2227.653
118 | 2222.835
119 | 2217.598
120 | 2212.82
121 | 2207.764
122 | 2202.577
123 | 2197.616
124 | 2192.543
125 | 2187.384
126 | 2181.612
127 | 2176.484
128 | 2170.969
129 | 2165.36
130 | 2159.94
131 | 2154.456
132 | 2148.62
133 | 2142.902
134 | 2137.074
135 | 2130.975
136 | 2125.415
137 | 2119.4512
138 | 2113.327
139 | 2106.516
140 | 2099.762
141 | 2093.249
142 | 2086.204
143 | 2079.129
144 | 2072.135
145 | 2065.4
146 | 2058.524
147 | 2051.7552
148 | 2045.019
149 | 2038.076
150 | 2030.975
151 | 2023.903
152 | 2016.467
153 | 2009.257
154 | 2002.651
155 | 1994.89
156 | 1987.209
157 | 1979.7216
158 | 1971.487
159 | 1963.55
160 | 1955.206
161 | 1946.626
162 | 1937.729
163 | 1929.234
164 | 1920.264
165 | 1911.308