## Cycle
Cycle (N) | Capacity (mAh)
1 | 958.3058
2 | 2590.453
3 | 2591.04
4 | 2588.6208
5 | 2585.357
6 | 2582.8016
7 | 2579.7472
8 | 2577.459
9 | 2574.613
10 | 2572.589
11 | 2570.167
12 | 2567.955
13 | 2565.374
14 | 2563.407
15 | 2561.704
16 | 2559.171
17 | 2557.43
18 | 2555.174
19 | 2553.221
20 | 2550.996
21 | 2549.382
22 | 2547.565
23 | 2545.636
24 | 2543.479
25 | 2541.821
26 | 2539.841
27 | 2537.956
28 | 2535.851
29 | 2533.6288
30 | 2531.228
31 | 2528.802
32 | 2526.894
33 | 2524.324
34 | 2522.3872
35 | 2520.012
36 | 2516.615
37 | 2514.239
38 | 2511.127
39 | 2509.065
40 | 2506.51
41 | 2503.746
42 | 2501.287
43 | 2498.837
44 | 2496.06
45 | 2493.403
46 | 2490.38
47 | 2488.362
48 | 2485.924
49 | 2483.169
50 | 2480.566
51 | 2477.593
52 | 2475.3
53 | 2472.944
54 | 2470.636
55 | 2467.695
56 | 2464.908
57 | 2462.294
58 | 2459.421
59 | 2456.524
60 | 2454.3952
61 | 2451.254
62 | 2448.4608
63 | 2445.384
64 | 2442.913
65 | 2439.135
66 | 2436.0784
67 | 2432.481
68 | 2429.279
69 | 2426.168
70 | 2422.529
71 | 2419.2336
72 | 2415.909
73 | 2412.1952
74 | 2409.292
75 | 2405.853
76 | 2402.275
77 | 2398.998
78 | 2395.724
79 | 2392.364
80 | 2388.383
81 | 2384.431
82 | 2381.005
83 | 2377.388
84 | 2373.798
85 | 2370.243
86 | 2366.513
87 | 2363.175
88 | 2359.624
89 | 2356.025
90 | 2352.134
91 | 2348.766
92 | 2345.132
93 | 2341.258
94 | 2337.343
95 | 2333.299
96 | 2329.644
97 | 2325.629
98 | 2321.86
99 | 2317.848
100 | 2314.173
101 | 2310.8368
102 | 2307.2352
103 | 2303.8064
104 | 2300.052
105 | 2297.102
106 | 2293.288
107 | 2289.626
108 | 2285.748
109 | 2282.052
110 | 2278.514
111 | 2274.579
112 | 2270.596
113 | 2267.053
114 | 2262.82
115 | 2258.901
116 | 2255.104
117 | 2250.959
118 | 2246.952
119 | 2242.9184
120 | 2238.964
121 | 2234.834
122 | 2230.612
123 | 2227.031
124 | 2222.764
125 | 2219.101
126 | 2215.052
127 | 2210.683
128 | 2206.544
129 | 2202.407
130 | 2197.684
131 | 2193.481
132 | 2188.701
133 | 2183.816
134 | 2179.429
135 | 2174.361
136 | 2169.659
137 | 2165.294
138 | 2160.329
139 | 2155.728
140 | 2150.97
141 | 2145.889
142 | 2141.097
143 | 2136.283
144 | 2131.255
145 | 2126.133
146 | 2120.58
147 | 2114.893
148 | 2109.388
149 | 2104.103
150 | 2098.4
151 | 2092.728
152 | 2086.964
153 | 2081.206
154 | 2074.261
155 | 2068.585
156 | 2062.556
157 | 2056.983
158 | 2051.2448
159 | 2045.415
160 | 2039.381
161 | 2033.442
162 | 2027.3
163 | 2021.151
164 | 2015.067
165 | 2009.057