## Cycle
Cycle (N) | Capacity (mAh)
1 | 937.3042
2 | 2569.675
3 | 2572.8992
4 | 2572.156
5 | 2570.245
6 | 2567.13
7 | 2563.877
8 | 2560.2416
9 | 2556.49
10 | 2553.427
11 | 2550.79
12 | 2547.252
13 | 2544.533
14 | 2541.54
15 | 2538.616
16 | 2535.992
17 | 2532.588
18 | 2529.038
19 | 2524.256
20 | 2519.251
21 | 2514.7184
22 | 2510.182
23 | 2505.175
24 | 2500.6816
25 | 1164.304
26 | 2497.4
27 | 2491.964
28 | 2487.0672
29 | 2480.83
30 | 2475.5728
31 | 2470.344
32 | 2463.8208
33 | 2458.151
34 | 2453.511
35 | 2448.568
36 | 2443.481
37 | 2438.6912
38 | 2433.236
39 | 2427.665
40 | 2422.593
41 | 2417.739
42 | 2412.748
43 | 2409.198
44 | 2403.969
45 | 2398.597
46 | 2393.348
47 | 2388.442
48 | 2383.753
49 | 2378.454
50 | 2373.205
51 | 2368.159
52 | 2363.137
53 | 2357.482
54 | 2352.371
55 | 2346.498
56 | 2340.8208
57 | 2334.335
58 | 2328.469
59 | 2322.504
60 | 2316.684
61 | 2310.427
62 | 2304.4464
63 | 2298.728
64 | 2293.093
65 | 2286.734
66 | 2280.541
67 | 2274.513
68 | 2268.298
69 | 2261.961
70 | 2255.881
71 | 2249.866
72 | 2244.015
73 | 2238.314
74 | 2232.006
75 | 2225.953
76 | 2220.173
77 | 2213.982
78 | 2207.658
79 | 2202.251
80 | 2196.099
81 | 2190.44
82 | 2184.75
83 | 2179.415
84 | 2173.492
85 | 2167.92
86 | 2162.249
87 | 2157.068
88 | 2151.441
89 | 2145.654
90 | 2139.33
91 | 2133.4016
92 | 2126.804
93 | 2120.497
94 | 2114.769
95 | 2108.18
96 | 2101.495
97 | 2094.863
98 | 2088.106
99 | 2081.496
100 | 2074.727
101 | 2068.018
102 | 2061.478
103 | 2054.439
104 | 2047.139
105 | 2039.889
106 | 2033.2256
107 | 2026.08
108 | 2019.496
109 | 2012.572
110 | 2005.716
111 | 1999.231
112 | 1992.226
113 | 1984.513
114 | 1976.831
115 | 1968.827
116 | 1962.035
117 | 1954.279
118 | 1946.527
119 | 1938.076
120 | 1929.722
121 | 1921.292
122 | 1912.951
123 | 1904.7712
124 | 1896.5104
125 | 1887.951
126 | 1879.579
127 | 1871.113
128 | 1862.732
129 | 1853.824
130 | 1844.836
131 | 1835.625
132 | 1826.268
133 | 1816.217
134 | 1806.143
135 | 1796.479
136 | 1786.21
137 | 1776.474
138 | 1765.469
139 | 1755.492
140 | 1744.727
141 | 1734.182
142 | 1724.025
143 | 1713.056
144 | 1702.611
145 | 1692.171
146 | 1681.933
147 | 1670.545
148 | 1658.852
149 | 1647.087
150 | 1635.257
151 | 1623.257
152 | 1611.3744
153 | 1599.036
154 | 1585.91
155 | 1572.743
156 | 1560.129
157 | 1547.161
158 | 1534.647
159 | 1520.261
160 | 1506.261
161 | 1491.113
162 | 1475.373
163 | 1458.192
164 | 1443.2
165 | 1427.052