## Cycle
Cycle (N) | Capacity (mAh)
1 | 936.8708
2 | 2567.3312
3 | 2571.255
4 | 2570.9616
5 | 2569.355
6 | 2565.836
7 | 2561.744
8 | 2558.794
9 | 2555.702
10 | 2552.453
11 | 2549.703
12 | 2546.55
13 | 2543.742
14 | 2540.204
15 | 2536.805
16 | 2533.214
17 | 2528.325
18 | 2524.178
19 | 2518.8416
20 | 2513.119
21 | 2507.39
22 | 2501.787
23 | 2496.5056
24 | 2490.841
25 | 2486.577
26 | 2480.798
27 | 2474.748
28 | 2468.017
29 | 2462.367
30 | 2456.162
31 | 2449.876
32 | 2444.367
33 | 2438.312
34 | 2433.182
35 | 2428.327
36 | 2422.222
37 | 2417.281
38 | 2413.055
39 | 2407.771
40 | 2402.394
41 | 2397.448
42 | 2394.2208
43 | 2389.518
44 | 2383.796
45 | 2378.679
46 | 2373.743
47 | 2368.604
48 | 2364.508
49 | 2358.957
50 | 2353.954
51 | 2348.483
52 | 2343.515
53 | 2338.7056
54 | 2332.75
55 | 2327.062
56 | 2321.164
57 | 2315.438
58 | 2309.216
59 | 2303.735
60 | 2297.202
61 | 2291.499
62 | 2286
63 | 2280.2336
64 | 2274.697
65 | 2269.363
66 | 2263.5808
67 | 2258.091
68 | 2251.908
69 | 2246.212
70 | 2240.569
71 | 2234.943
72 | 2229.544
73 | 2223.769
74 | 2217.857
75 | 2212.294
76 | 2206.6816
77 | 2201.445
78 | 2195.822
79 | 2190.263
80 | 2185.135
81 | 2178.85
82 | 2173.469
83 | 2167.063
84 | 2160.722
85 | 2154.832
86 | 2148.893
87 | 2143.944
88 | 2138.608
89 | 2133.33
90 | 2127.545
91 | 2122.015
92 | 2116.263
93 | 2110.835
94 | 2105.602
95 | 2099.434
96 | 2093.672
97 | 2087.817
98 | 2082.4944
99 | 2076.901
100 | 2071.068
101 | 2065.773
102 | 2059.8976
103 | 2054.08
104 | 2048.093
105 | 2042.396
106 | 2036.786
107 | 2030.558
108 | 2024.497
109 | 2018.636
110 | 2012.776
111 | 2006.964
112 | 2001.039
113 | 1994.45
114 | 1987.726
115 | 1981.788
116 | 1974.769
117 | 1968.039
118 | 1960.718
119 | 1953.3024
120 | 1945.734
121 | 1937.696
122 | 1929.053
123 | 1920.784
124 | 1912.114
125 | 1903.116
126 | 1894.073
127 | 1884.627
128 | 1874.977
129 | 1865.497
130 | 1855.791
131 | 1846.64
132 | 1837.033
133 | 1827.688
134 | 1817.941
135 | 1808.35
136 | 1797.795
137 | 1787.921
138 | 1777.578
139 | 1767.059
140 | 1756.39
141 | 1746.0208
142 | 1735.468
143 | 1724.8688
144 | 1714.087
145 | 1702.661
146 | 1692.633
147 | 1681.568
148 | 1670.72
149 | 1659.16
150 | 1647.272
151 | 1635.613
152 | 1623.267
153 | 1611.92
154 | 1599.954
155 | 1587.599
156 | 1575.595
157 | 1562.724
158 | 1549.578
159 | 1536.688
160 | 1524.172
161 | 1511.404
162 | 1498.559
163 | 1485.201