## Cycle
Cycle (N) | Capacity (mAh)
1 | 939.8052
2 | 2570.079
3 | 2576.35
4 | 2577.717
5 | 2576.2608
6 | 2574.53
7 | 2571.956
8 | 2568.812
9 | 2566.07
10 | 2562.669
11 | 2559.258
12 | 2555.583
13 | 2552.46
14 | 2549.284
15 | 2546.199
16 | 2542.793
17 | 2539.132
18 | 2535.112
19 | 2530.017
20 | 2525.192
21 | 2520.588
22 | 2515.735
23 | 2510.613
24 | 2505.6608
25 | 2500.407
26 | 2496.107
27 | 2490.787
28 | 2486.111
29 | 2481.431
30 | 2477.3216
31 | 2472.5952
32 | 2468.3728
33 | 2464.1744
34 | 2460.6688
35 | 2456.0512
36 | 2452.723
37 | 2447.659
38 | 2444.029
39 | 2438.352
40 | 2434.289
41 | 2429.567
42 | 2425.318
43 | 2420.143
44 | 2415.351
45 | 2411.138
46 | 2406.149
47 | 2401.83
48 | 2396.793
49 | 2392.8592
50 | 2388.217
51 | 2383.465
52 | 2378.625
53 | 2373.8992
54 | 2368.685
55 | 2363.462
56 | 2358.996
57 | 2353.972
58 | 2348.841
59 | 2343.489
60 | 2338.32
61 | 2332.97
62 | 2327.816
63 | 2322.7712
64 | 2317.545
65 | 2312.873
66 | 2307.767
67 | 2302.33
68 | 2296.305
69 | 2291.47
70 | 2285.916
71 | 2281.224
72 | 2275.912
73 | 2270.201
74 | 2264.433
75 | 2259.541
76 | 2254.542
77 | 2249.395
78 | 2244.056
79 | 2238.888
80 | 2233.484
81 | 2227.771
82 | 2222.415
83 | 2216.665
84 | 2211.439
85 | 2206
86 | 2201.007
87 | 2195.6592
88 | 2190.054
89 | 2184.162
90 | 2178.673
91 | 2172.5184
92 | 2166.757
93 | 2160.251
94 | 2154.727
95 | 2148.654
96 | 2142.764
97 | 2136.427
98 | 2130.252
99 | 2123.689
100 | 2117.2416
101 | 2110.514
102 | 2104.19
103 | 2097.5728
104 | 2090.62
105 | 2084.073
106 | 2077.585
107 | 2070.511
108 | 2063.728
109 | 2056.933
110 | 2050.339
111 | 2043.226
112 | 2035.788
113 | 2028.2048
114 | 2020.494
115 | 2013.164
116 | 2005.731
117 | 1997.761
118 | 1989.7376
119 | 1982.204
120 | 1974.406
121 | 1966.628
122 | 1959.036
123 | 1951.125
124 | 1942.71
125 | 1934.831
126 | 1926.903
127 | 1918.967
128 | 1910.77
129 | 1902.598
130 | 1894.419
131 | 1886.008
132 | 1877.904
133 | 1869.874
134 | 1860.826
135 | 1852.137
136 | 1843.641
137 | 1834.625
138 | 1825.652
139 | 1816.76
140 | 1807.783
141 | 1799.22
142 | 1789.794
143 | 1780.558
144 | 1770.992
145 | 1761.7616
146 | 1752.029
147 | 1741.644
148 | 1731.704
149 | 1721.045
150 | 1710.862
151 | 1700.287
152 | 1689.617
153 | 1678.556
154 | 1667.794
155 | 1656.607
156 | 1645.4
157 | 1634.07
158 | 939.6055