## Cycle
Cycle (N) | Capacity (mAh)
1 | 966.9122
2 | 2597.0256
3 | 2596.131
4 | 2593.295
5 | 2589.369
6 | 2586.021
7 | 2583.101
8 | 2580.357
9 | 2577.368
10 | 2574.5952
11 | 2571.898
12 | 2567.651
13 | 2566.267
14 | 2563.685
15 | 2561.136
16 | 2559.119
17 | 2556.688
18 | 2554.766
19 | 2552.601
20 | 2549.93
21 | 2548.363
22 | 2545.865
23 | 2542.723
24 | 2540.224
25 | 2537.441
26 | 2535.089
27 | 2532.258
28 | 2529.663
29 | 2527.004
30 | 2524.343
31 | 2521.59
32 | 2518.801
33 | 2517.0064
34 | 2515.136
35 | 2511.9744
36 | 2509.8912
37 | 2507.472
38 | 2504.984
39 | 2502.182
40 | 2499.583
41 | 2496.763
42 | 2495.384
43 | 2492.037
44 | 2488.861
45 | 2485.25
46 | 2481.713
47 | 2478.108
48 | 2474.593
49 | 2471.029
50 | 2467.663
51 | 2463.933
52 | 2460.072
53 | 2457.045
54 | 2453.708
55 | 2450.253
56 | 2446.468
57 | 2442.83
58 | 2438.944
59 | 2435.35
60 | 2431.587
61 | 2428.112
62 | 2423.877
63 | 2420.089
64 | 2416.207
65 | 2411.492
66 | 2406.457
67 | 2402.385
68 | 2397.779
69 | 2393.7136
70 | 2388.624
71 | 2384.503
72 | 2381.049
73 | 2375.519
74 | 2371.174
75 | 2366.678
76 | 2361.804
77 | 2356.7
78 | 2351.4944
79 | 2346.455
80 | 2341.388
81 | 2336.094
82 | 2331.023
83 | 2326.267
84 | 2321.198
85 | 2316.065
86 | 2311.056
87 | 2306.401
88 | 2301.146
89 | 2296.245
90 | 2291.343
91 | 2286.486
92 | 2281.615
93 | 2276.319
94 | 2271.286
95 | 2265.853
96 | 2260.574
97 | 2255.669
98 | 2250.433
99 | 2245.0128
100 | 2239.774
101 | 2234.844
102 | 2229.2
103 | 2223.924
104 | 2218.835
105 | 2213.363
106 | 2208.19
107 | 2203.223
108 | 2197.944
109 | 2192.567
110 | 2187.577
111 | 2181.88
112 | 2176.399
113 | 2170.684
114 | 2165.564
115 | 2159.703
116 | 2154.018
117 | 2148.391
118 | 2142.551
119 | 2135.981
120 | 2129.984
121 | 2124.058
122 | 2117.713
123 | 2111.161
124 | 2104.853
125 | 2098.817
126 | 2092.201
127 | 2085.046
128 | 2077.485
129 | 2070.243
130 | 2062.73
131 | 2054.603
132 | 2046.698
133 | 2039.366
134 | 2031.106
135 | 2023.628
136 | 2015.556
137 | 2007.765