## Cycle
Cycle (N) | Capacity (mAh)
1 | 951.5777
2 | 2583.688
3 | 2584.032
4 | 2581.819
5 | 2578.892
6 | 2575.626
7 | 2573.115
8 | 2570.18
9 | 2567.647
10 | 2564.97
11 | 2562.47
12 | 2559.974
13 | 2557.274
14 | 2555.426
15 | 2553.033
16 | 2551.196
17 | 2548.873
18 | 2546.802
19 | 2544.71
20 | 2542.345
21 | 2540.7552
22 | 2538.578
23 | 2536.704
24 | 2534.741
25 | 2532.607
26 | 2530.2
27 | 2527.294
28 | 2524.2336
29 | 2521.341
30 | 2518.582
31 | 2516.166
32 | 2513.53
33 | 2510.772
34 | 2508.015
35 | 2505.393
36 | 2502.491
37 | 2499.289
38 | 2496.509
39 | 2493.513
40 | 2490.535
41 | 2487.682
42 | 2484.705
43 | 2482.113
44 | 2478.953
45 | 2475.898
46 | 2472.195
47 | 2468.737
48 | 2465.067
49 | 2460.961
50 | 2457.371
51 | 2452.8592
52 | 2448.656
53 | 2444.679
54 | 2440.878
55 | 2438.103
56 | 2434.48
57 | 2431.404
58 | 2427.5152
59 | 2424.2464
60 | 2420.517
61 | 2416.986
62 | 2412.88
63 | 2409.237
64 | 2405.2512
65 | 2401.483
66 | 2397.5
67 | 2393.5328
68 | 2389.431
69 | 2385.356
70 | 2381.059
71 | 2377.31
72 | 2373.179
73 | 2368.93
74 | 2364.484
75 | 2360.519
76 | 2355.866
77 | 2352.029
78 | 2347.332
79 | 2343.118
80 | 2338.752
81 | 2334.261
82 | 2329.775
83 | 2325.318
84 | 2320.701
85 | 2316.254
86 | 2311.637
87 | 2307.151
88 | 2302.6
89 | 2297.971
90 | 2293.565
91 | 2289.017
92 | 2284.486
93 | 2280.173
94 | 2275.3184
95 | 2270.999
96 | 2266.411
97 | 2262.018
98 | 2257.295
99 | 2253.094
100 | 2248.784
101 | 2244.04
102 | 2239.774
103 | 2235.097
104 | 2230.766
105 | 2225.77
106 | 2221.349
107 | 2217.081
108 | 2212.649
109 | 2208.487
110 | 2204.199
111 | 2199.984
112 | 2195.8976
113 | 2191.873
114 | 2187.497
115 | 2183.255
116 | 2179.183
117 | 2174.618
118 | 2170.517
119 | 2166.3312
120 | 2161.745
121 | 2157.378
122 | 2152.903
123 | 2147.985
124 | 2143.116
125 | 2138.7232
126 | 2133.8944
127 | 2128.88
128 | 2123.772
129 | 2118.649
130 | 2113.508
131 | 2108.867
132 | 2103.796
133 | 2099.087
134 | 2094.031
135 | 2088.94
136 | 2084.32
137 | 2079.51
138 | 2074.147