## Cycle
Cycle (N) | Capacity (mAh)
1 | 937.5121
2 | 2572.869
3 | 2578.711
4 | 2578.804
5 | 2576.696
6 | 2573.983
7 | 2570.919
8 | 2567.449
9 | 2564.329
10 | 2561.238
11 | 2557.697
12 | 2555.183
13 | 2551.618
14 | 2549.404
15 | 2546.627
16 | 2544.482
17 | 2541.694
18 | 2538.885
19 | 2536.59
20 | 2533.3744
21 | 2530.267
22 | 2526.493
23 | 2523.025
24 | 2519.3136
25 | 2515.66
26 | 2511.937
27 | 2508.703
28 | 2505.8128
29 | 2501.831
30 | 2498.35
31 | 2494.9392
32 | 2490.7184
33 | 2486.903
34 | 2482.951
35 | 2479.114
36 | 2475.652
37 | 2472.3264
38 | 2469.272
39 | 2465.744
40 | 2462.74
41 | 2459.404
42 | 2455.992
43 | 2452.315
44 | 2448.857
45 | 2445.291
46 | 2441.306
47 | 2438.341
48 | 2434.569
49 | 2430.642
50 | 2427.826
51 | 2424.472
52 | 2421.1584
53 | 2417.636
54 | 2414.53
55 | 2411.168
56 | 2407.554
57 | 2403.719
58 | 2399.252
59 | 2395.343
60 | 2391.129
61 | 2386.955
62 | 2383.106
63 | 2379.129
64 | 2375.132
65 | 2370.781
66 | 2366.236
67 | 2362.146
68 | 2357.47
69 | 2352.7056
70 | 2348.2944
71 | 2343.865
72 | 2339.356
73 | 2334.572
74 | 2329.945
75 | 2324.548
76 | 2320.69
77 | 2315.874
78 | 2310.668
79 | 2305.269
80 | 2299.7504
81 | 2295.326
82 | 2290.07
83 | 2285.272
84 | 2279.665
85 | 2274.388
86 | 2268.941
87 | 2263.676
88 | 2257.948
89 | 2252.411
90 | 2246.853
91 | 2241.427
92 | 2236.071
93 | 2230.569
94 | 2225.387
95 | 2219.669
96 | 2213.886
97 | 2208.035
98 | 2202.424
99 | 2196.663
100 | 2191.4432
101 | 2185.662
102 | 2180.095
103 | 2174.6496
104 | 2169.057
105 | 2162.965
106 | 2156.9648
107 | 2151.434
108 | 2146.226
109 | 2140.38
110 | 2134.088
111 | 2127.356
112 | 2120.932
113 | 2114.589
114 | 2108.581
115 | 2102.726
116 | 2096.826
117 | 2090.796
118 | 2084.763
119 | 2078.257
120 | 2072.5184
121 | 2065.738
122 | 2059.674
123 | 2053.549
124 | 2047.013
125 | 2040.3248
126 | 2033.444