## Cycle
Cycle (N) | Capacity (mAh)
1 | 996.0907
2 | 2636.6736
3 | 2635.47
4 | 2633.793
5 | 2632.047
6 | 2630.177
7 | 2628.222
8 | 2626.885
9 | 2625.064
10 | 2623.356
11 | 2621.879
12 | 2620.272
13 | 2618.905
14 | 2617.623
15 | 2616.274
16 | 2615.068
17 | 2613.552
18 | 2612.436
19 | 2611.066
20 | 2609.984
21 | 2608.828
22 | 2607.684
23 | 2606.516
24 | 2605.354
25 | 2604.321
26 | 2603.288
27 | 2602.119
28 | 2601.049
29 | 2600.113
30 | 2598.999
31 | 2597.706
32 | 2597.0256
33 | 2595.681
34 | 2594.829
35 | 2593.672
36 | 2592.568
37 | 2591.453
38 | 2590.523
39 | 2589.225
40 | 2588.102
41 | 2586.758
42 | 2585.713
43 | 2584.671
44 | 2583.443
45 | 2582.176
46 | 2581.041
47 | 2579.646
48 | 2578.449
49 | 2577
50 | 2575.444
51 | 2574.266
52 | 2572.577
53 | 2571.187
54 | 2569.396
55 | 2567.956
56 | 2566.419
57 | 2564.376
58 | 2563.052
59 | 2561.151
60 | 2559.571
61 | 2557.659
62 | 2555.506
63 | 2553.749
64 | 2551.529
65 | 2549.3744
66 | 2547.161
67 | 2544.722
68 | 2542.151
69 | 2539.881
70 | 2537.443
71 | 2534.91
72 | 2532.218
73 | 2529.999
74 | 2527.629
75 | 2525.199
76 | 2522.783
77 | 2520.092
78 | 2517.618
79 | 2514.845
80 | 2512.294
81 | 2509.386
82 | 2506.616
83 | 2503.956
84 | 2501.072
85 | 2498.03
86 | 2495.221
87 | 2492.151
88 | 2489.678
89 | 2486.6672
90 | 2483.81
91 | 2480.071
92 | 2476.959
93 | 2473.543
94 | 2470.24
95 | 2467.127
96 | 2463.919
97 | 2460.791
98 | 2457.645
99 | 2454.335
100 | 2451.09
101 | 2447.986
102 | 2444.837
103 | 2441.358
104 | 2438.524
105 | 2435.721
106 | 2433.09
107 | 2430.0752
108 | 2427.184
109 | 2424.494
110 | 2421.463
111 | 2418.381
112 | 2415.5008
113 | 2412.563
114 | 2408.8816
115 | 2405.836
116 | 2402.177
117 | 2399.091
118 | 2395.767
119 | 2392.043
120 | 2388.802
121 | 2384.999
122 | 2381.512
123 | 2377.856
124 | 2374.354
125 | 2370.806
126 | 2367.334
127 | 2364.025
128 | 2360.663
129 | 2357.163
130 | 2353.936
131 | 2350.396
132 | 2346.907
133 | 2343.749
134 | 2340.561
135 | 2337.509
136 | 2334.43
137 | 2331.753
138 | 2329.145
139 | 2326.288
140 | 2323.472
141 | 2320.6384
142 | 2317.749
143 | 2314.711
144 | 2311.754
145 | 2308.324
146 | 2305.145
147 | 2301.745
148 | 2298.503
149 | 2295.166
150 | 2291.5264
151 | 2288.41
152 | 2284.943
153 | 2281.401
154 | 2278.327
155 | 2275.063
156 | 2271.708
157 | 2267.924
158 | 2264.7168
159 | 2261.4288
160 | 2258.107
161 | 2254.672
162 | 2251.033
163 | 2247.71
164 | 2244.2112
165 | 2241.107
166 | 2237.643
167 | 2234.407
168 | 2231.3744
169 | 2227.934
170 | 2224.822
171 | 2221.571
172 | 2218.406
173 | 2214.823
174 | 2211.367
175 | 2208.041
176 | 2204.476
177 | 2200.915
178 | 2197.638
179 | 2194.152
180 | 2190.679
181 | 2186.903
182 | 2183.604
183 | 2180.071
184 | 2176.557
185 | 2172.793
186 | 2169.236
187 | 2165.705
188 | 2161.528
189 | 2158.021
190 | 2154.244
191 | 2150.224
192 | 2146.354
193 | 2142.393
194 | 2137.9312
195 | 2133.76
196 | 2129.688
197 | 2125.604
198 | 2120.819
199 | 2116.807
200 | 2112.453
201 | 2108.19
202 | 2104.125
203 | 2099.579
204 | 2094.793
205 | 2090.389
206 | 2085.912
207 | 2080.996
208 | 2076.263
209 | 2071.362
210 | 1071.63