## Cycle
Cycle (N) | Capacity (mAh)
1 | 991.8472
2 | 2620.614
3 | 2619.135
4 | 2617.261
5 | 2615.272
6 | 2613.457
7 | 2611.874
8 | 2610.055
9 | 2608.7
10 | 2607.043
11 | 2605.406
12 | 2603.87
13 | 2602.197
14 | 2600.649
15 | 2599.127
16 | 2597.819
17 | 2596.407
18 | 2594.918
19 | 2593.7744
20 | 2592.518
21 | 2591.141
22 | 2589.877
23 | 2588.799
24 | 2587.644
25 | 2586.462
26 | 2585.3056
27 | 2584.287
28 | 2582.808
29 | 2581.497
30 | 2580.4944
31 | 2579.3008
32 | 2578.063
33 | 2576.964
34 | 2575.699
35 | 2574.505
36 | 2573.155
37 | 2571.616
38 | 2570.324
39 | 2568.692
40 | 2567.339
41 | 2565.4
42 | 2563.397
43 | 2561.783
44 | 2559.611
45 | 2557.624
46 | 2555.636
47 | 2553.707
48 | 2551.598
49 | 2549.79
50 | 2547.494
51 | 2545.388
52 | 2543.382
53 | 2541.108
54 | 2538.567
55 | 2536.47
56 | 2533.853
57 | 2531.009
58 | 2528.39
59 | 2526.284
60 | 2523.466
61 | 2520.779
62 | 2517.857
63 | 2514.921
64 | 2511.902
65 | 2508.557
66 | 2505.0992
67 | 2501.344
68 | 2497.705
69 | 2493.9792
70 | 2489.586
71 | 2485.327
72 | 2481.1472
73 | 2476.591
74 | 2472.222
75 | 2467.6016
76 | 2463.238
77 | 2459.077
78 | 2454.468
79 | 2450.49
80 | 2446.4672
81 | 2442.367
82 | 2438.442
83 | 2434.15
84 | 2430.101
85 | 2426.093
86 | 2421.931
87 | 2417.808
88 | 2414.422
89 | 2410.919
90 | 2407.201
91 | 2403.374
92 | 2399.794
93 | 2396.058
94 | 2392.39
95 | 2388.496
96 | 2384.889
97 | 2381.149
98 | 2377.417
99 | 2373.495
100 | 2369.7
101 | 2365.968
102 | 2362.038
103 | 2357.964
104 | 2354.311
105 | 2350.851
106 | 2347.001
107 | 2343.192
108 | 2339.429
109 | 2335.479
110 | 2331.492
111 | 2327.469
112 | 2323.621
113 | 2319.803
114 | 2315.577
115 | 2311.977
116 | 2307.913
117 | 2304.2048
118 | 2300.178
119 | 2296.591
120 | 2292.624
121 | 2288.826
122 | 2284.683
123 | 2281.008
124 | 2277.054
125 | 2273.488
126 | 2269.548
127 | 2266.087
128 | 2262.194
129 | 2258.717
130 | 2255.124
131 | 2251.385
132 | 2247.503
133 | 2244.085
134 | 2240.2448
135 | 2236.475
136 | 2232.496
137 | 2228.492
138 | 2224.61
139 | 2220.348
140 | 2216.391
141 | 2212.648
142 | 2208.264
143 | 2204.376
144 | 2199.9264
145 | 2195.866
146 | 2191.42
147 | 2187.12
148 | 2183.008
149 | 2179.062
150 | 2174.699
151 | 2170.508
152 | 2166.117
153 | 2162.097
154 | 2157.903
155 | 2153.506
156 | 2149.427
157 | 2145.065
158 | 2140.704
159 | 2136.292
160 | 2131.925
161 | 2127.367
162 | 2123.254
163 | 2118.747
164 | 2114.304
165 | 2110.218
166 | 2105.771
167 | 2101.951
168 | 2097.55
169 | 2092.941
170 | 2088.41
171 | 2083.497
172 | 2079.1152
173 | 2075.036
174 | 2070.647
175 | 2066.463
176 | 2061.975
177 | 2057.844
178 | 2053.827
179 | 2049.7216
180 | 2045.783
181 | 2041.86
182 | 2037.663
183 | 2033.574
184 | 2029.633
185 | 2025.566
186 | 90.96343