## Cycle
Cycle (N) | Capacity (mAh)
1 | 997.5206
2 | 2638.179
3 | 2637.205
4 | 2634.867
5 | 2632.608
6 | 2630.391
7 | 2628.916
8 | 2627.517
9 | 2625.724
10 | 2624.296
11 | 2622.961
12 | 2621.4
13 | 2620.049
14 | 2618.858
15 | 2617.708
16 | 2616.182
17 | 2615.139
18 | 2614.117
19 | 2612.887
20 | 2611.776
21 | 2610.644
22 | 2609.629
23 | 2608.366
24 | 2607.616
25 | 2606.551
26 | 2605.456
27 | 2604.438
28 | 2603.532
29 | 2602.524
30 | 2601.516
31 | 2600.768
32 | 2599.6208
33 | 2598.638
34 | 2597.664
35 | 2596.925
36 | 2595.967
37 | 2594.914
38 | 2594.054
39 | 2593.0992
40 | 2591.943
41 | 2591.074
42 | 2590.351
43 | 2589.314
44 | 2588.301
45 | 2587.21
46 | 2586.055
47 | 2584.841
48 | 2583.87
49 | 2582.741
50 | 2581.764
51 | 2580.478
52 | 2579.484
53 | 2578.07
54 | 2576.668
55 | 2575.803
56 | 2574.455
57 | 2573.125
58 | 2571.783
59 | 2570.666
60 | 2569.44
61 | 2567.956
62 | 2566.671
63 | 2565.068
64 | 2563.7744
65 | 2562.117
66 | 2560.867
67 | 2559.179
68 | 2557.568
69 | 2555.754
70 | 2554.149
71 | 2552.273
72 | 2550.746
73 | 2548.525
74 | 2546.821
75 | 2544.573
76 | 2542.494
77 | 2540.295
78 | 2537.808
79 | 2535.437
80 | 2532.722
81 | 2530.176
82 | 2527.512
83 | 2524.676
84 | 2521.942
85 | 2518.858
86 | 2516.101
87 | 2513.084
88 | 2510.126
89 | 2507.058
90 | 2503.559
91 | 2499.627
92 | 2495.968
93 | 2492.526
94 | 2489.072
95 | 2485.312
96 | 2480.843
97 | 2477.313
98 | 2473.803
99 | 2470.372
100 | 2466.954
101 | 2463.4448
102 | 2460.056
103 | 2456.664
104 | 2452.607
105 | 2449.009
106 | 2445.404
107 | 2441.63
108 | 2438.154
109 | 2434.116
110 | 2430.1344
111 | 2425.9584
112 | 2421.553
113 | 2417.292
114 | 2412.821
115 | 2408.405
116 | 2403.801
117 | 2399.439
118 | 2395.279
119 | 2390.7552
120 | 2386.203
121 | 2381.69
122 | 2377.617
123 | 2373.472
124 | 2369.552
125 | 2365.208
126 | 2360.642
127 | 2356.0464
128 | 2351.742
129 | 2347.257
130 | 2342.94
131 | 2338.258
132 | 2333.701
133 | 2329.151
134 | 2324.785
135 | 2320.574
136 | 2315.437
137 | 2310.4288
138 | 2305.745
139 | 2300.987
140 | 2296.0352
141 | 2290.826
142 | 2285.129
143 | 2279.896
144 | 2274.658
145 | 2269.052
146 | 2263.903
147 | 2258.369
148 | 2253.156
149 | 2248.079
150 | 2243.096
151 | 2238.138
152 | 2233.128
153 | 2228.328
154 | 2223.196
155 | 2218.143
156 | 2213.1184
157 | 2208.349
158 | 2203.479
159 | 2198.759
160 | 2194.073
161 | 2189.236
162 | 2184.031
163 | 2179.397
164 | 2174.055
165 | 2169.015
166 | 2164.132
167 | 2159.583
168 | 2155.416
169 | 2151.407
170 | 2147.088
171 | 2142.769
172 | 2138.857
173 | 2134.9
174 | 2130.6048
175 | 2126.575
176 | 2122.372
177 | 2118.289
178 | 2114.1904
179 | 2109.685
180 | 2105.547
181 | 2101.243
182 | 2097.027
183 | 2092.732
184 | 2088.118
185 | 2083.687
186 | 2079.119
187 | 2074.542
188 | 2070.327
189 | 2065.906
190 | 1996.135