## Cycle
Cycle (N) | Capacity (mAh)
1 | 978.8038
2 | 2611.628
3 | 2610.644
4 | 2608.828
5 | 2606.804
6 | 2604.99
7 | 2603.19
8 | 2601.344
9 | 2599.569
10 | 2597.732
11 | 2596.092
12 | 2594.464
13 | 2593.264
14 | 2591.851
15 | 2590.246
16 | 2588.724
17 | 2586.643
18 | 2584.862
19 | 2583.607
20 | 2582.655
21 | 2581.521
22 | 2579.916
23 | 2578.6384
24 | 2577.369
25 | 2575.804
26 | 2574.667
27 | 2573.545
28 | 2571.829
29 | 2570.533
30 | 2568.767
31 | 2567.442
32 | 2566.188
33 | 2566.658
34 | 2564.709
35 | 2563.18
36 | 2561.912
37 | 2560.3648
38 | 2558.673
39 | 2557.37
40 | 2555.888
41 | 2554.127
42 | 2552.518
43 | 2550.891
44 | 2549.06
45 | 2547.192
46 | 2545.228
47 | 2543.312
48 | 2541.477
49 | 2539.453
50 | 2537.741
51 | 2535.848
52 | 2534.079
53 | 2532.12
54 | 2530.19
55 | 2528.2672
56 | 2526.371
57 | 2524.5984
58 | 2522.958
59 | 2521.514
60 | 2519.761
61 | 2518.012
62 | 2516.234
63 | 2514.406
64 | 2512.544
65 | 2510.816
66 | 2508.904
67 | 2507.004
68 | 2505.0688
69 | 2502.861
70 | 2500.621
71 | 2498.497
72 | 2495.909
73 | 2493.657
74 | 2491.24
75 | 2488.788
76 | 2486.4784
77 | 2484.214
78 | 2481.85
79 | 2479.383
80 | 2477.316
81 | 2475.114
82 | 2472.715
83 | 2470.198
84 | 2467.923
85 | 2465.649
86 | 2463.393
87 | 2460.866
88 | 2458.588
89 | 2456.679
90 | 2454.54
91 | 2452.377
92 | 2450.043
93 | 2447.723
94 | 2445.472
95 | 2442.551
96 | 2439.847
97 | 2437.33
98 | 2434.948
99 | 2432.412
100 | 2429.946
101 | 2427.428
102 | 2424.563
103 | 2422.009
104 | 2419.537
105 | 2416.806
106 | 2414.214
107 | 2411.518
108 | 2409.334
109 | 2406.705
110 | 2404.158
111 | 2401.4416
112 | 2398.586
113 | 2396.2016
114 | 2393.371
115 | 2390.891
116 | 2388.401
117 | 2386.023
118 | 2383.371
119 | 2380.636
120 | 2377.993
121 | 2375.434
122 | 2372.749
123 | 2370.033
124 | 2367.471
125 | 2364.936
126 | 2362.544
127 | 2359.877
128 | 2357.362
129 | 2355.053
130 | 2352.633
131 | 2350.534
132 | 2348.048
133 | 2344.985
134 | 2343.098
135 | 2340.607
136 | 2338.568
137 | 2336.062
138 | 2333.377
139 | 2331.024
140 | 2328.84
141 | 2326.458
142 | 2324.132
143 | 2321.9616
144 | 2319.39
145 | 2317.063
146 | 2314.794
147 | 2312.629
148 | 2310.227
149 | 2308.06
150 | 2305.348
151 | 2303.345
152 | 2300.7856
153 | 2298.176
154 | 2295.895
155 | 2293.313
156 | 2290.809
157 | 2288.599
158 | 2286.128
159 | 2283.547
160 | 2281.188
161 | 2278.568
162 | 2275.848
163 | 2273.449
164 | 2270.97
165 | 2268.311
166 | 2265.559
167 | 2263.2848
168 | 2260.642
169 | 2257.841
170 | 2254.823
171 | 2252.086
172 | 2249.247
173 | 2246.439
174 | 2243.932
175 | 2240.734
176 | 2237.958
177 | 2234.943
178 | 2231.903
179 | 2229.167
180 | 2226.16
181 | 2222.905
182 | 2219.692
183 | 2216.271
184 | 2213.364
185 | 2210.341
186 | 2206.998
187 | 2203.895
188 | 2200.342
189 | 2197.22
190 | 2193.871
191 | 2190.473
192 | 2186.874
193 | 2183.167
194 | 2179.876
195 | 2176.206
196 | 2172.677
197 | 2168.832
198 | 2165.404
199 | 2161.8
200 | 2158.283
201 | 2154.7152
202 | 2150.993
203 | 2147.26
204 | 2143.394
205 | 2139.944
206 | 2136.245
207 | 2132.285
208 | 2128.487
209 | 2124.766
210 | 2120.774
211 | 2117.054
212 | 2113.555
213 | 2109.777
214 | 2105.967
215 | 2102.223
216 | 2098.3056
217 | 2094.739
218 | 2090.958
219 | 2086.94
220 | 2083.302
221 | 2079.326
222 | 2075.623
223 | 2072.087