## Cycle
Cycle (N) | Capacity (mAh)
1 | 986.8971
2 | 2619.803
3 | 2618.631
4 | 2616.726
5 | 2614.531
6 | 2612.713
7 | 2610.784
8 | 2609.454
9 | 2607.984
10 | 2606.341
11 | 2604.79
12 | 2603.588
13 | 2602.233
14 | 2600.921
15 | 2599.5648
16 | 2598.368
17 | 2596.849
18 | 2595.855
19 | 2594.681
20 | 2593.618
21 | 2592.546
22 | 2591.266
23 | 2590.403
24 | 2589.219
25 | 2588.012
26 | 2586.788
27 | 2586.09
28 | 2585.177
29 | 2584.019
30 | 2583.2128
31 | 2582.076
32 | 2581.024
33 | 2579.814
34 | 2579.047
35 | 2577.773
36 | 2576.827
37 | 2575.698
38 | 2574.562
39 | 2573.368
40 | 2572.542
41 | 2571.428
42 | 2570.232
43 | 2568.993
44 | 2568.005
45 | 2566.836
46 | 2565.785
47 | 2564.779
48 | 2563.532
49 | 2562.127
50 | 2561.168
51 | 2559.906
52 | 2558.676
53 | 2557.461
54 | 2556.0736
55 | 2554.788
56 | 2553.311
57 | 2551.619
58 | 2550.024
59 | 2548.278
60 | 2546.09
61 | 2543.636
62 | 2541.248
63 | 2538.356
64 | 2535.336
65 | 2532.434
66 | 2529.284
67 | 2525.972
68 | 2522.548
69 | 2519.275
70 | 2515.423
71 | 2512.144
72 | 2509.066
73 | 2505.327
74 | 2501.867
75 | 2498.1984
76 | 2494.337
77 | 2490.313
78 | 2486.34
79 | 2482.303
80 | 2478.388
81 | 2474.783
82 | 2471.182
83 | 2467.178
84 | 2463.57
85 | 2459.587
86 | 2456.031
87 | 2451.936
88 | 2448.019
89 | 2443.846
90 | 2439.659
91 | 2435.5872
92 | 2431.43
93 | 2426.649
94 | 2422.013
95 | 2417.7728
96 | 2413.5712
97 | 2409.116
98 | 2405.263
99 | 2401.496
100 | 2397.633
101 | 2393.641
102 | 2389.823
103 | 2386.272
104 | 2382.433
105 | 2378.796
106 | 2375.23
107 | 2371.878
108 | 2368.468
109 | 2365.3
110 | 2362.015
111 | 2358.44
112 | 2354.88
113 | 2352.179
114 | 2349.187
115 | 2345.812
116 | 2342.882
117 | 2339.684
118 | 2336.521
119 | 2333.648
120 | 2330.628
121 | 2327.709
122 | 2325.124
123 | 2321.9984
124 | 2319.21
125 | 2316.349
126 | 2313.265
127 | 2310.391
128 | 2307.448
129 | 2304.455
130 | 2301.327
131 | 2298.554
132 | 2295.302
133 | 2292.143
134 | 2289.008
135 | 2285.895
136 | 2282.524
137 | 2279.273
138 | 2276.073
139 | 2273.021
140 | 2269.754
141 | 2266.686
142 | 2263.486
143 | 2260.055
144 | 2257.018
145 | 2253.481
146 | 2250.434
147 | 2247.231
148 | 2244.182
149 | 2240.833
150 | 2237.385
151 | 2234.031
152 | 2230.664
153 | 2227.222
154 | 2223.578
155 | 2220.059
156 | 2216.69
157 | 2213.421
158 | 2210.001
159 | 2206.512
160 | 2203.069
161 | 2199.729
162 | 2196.691
163 | 2192.977
164 | 2190.124
165 | 2186.856
166 | 2183.951
167 | 2180.945
168 | 2178.045
169 | 2175.044
170 | 2171.941
171 | 2168.72
172 | 2165.664
173 | 2162.498
174 | 2159.412
175 | 2156.304
176 | 2153.601
177 | 2150.497
178 | 2147.614
179 | 2144.855
180 | 2142.022
181 | 2139.017
182 | 2136.278
183 | 2133.42
184 | 2130.661
185 | 2128.36
186 | 2125.292
187 | 2122.506
188 | 2119.752
189 | 2116.884
190 | 2113.969
191 | 2111.2256
192 | 2108.267
193 | 2105.526
194 | 2102.562
195 | 2099.751
196 | 2096.756
197 | 2094.054
198 | 2091.07
199 | 2087.966
200 | 2085.134
201 | 2082.552
202 | 2079.659
203 | 2077.078
204 | 2074.401
205 | 2071.675
206 | 2068.953
207 | 1938.357