## Cycle
Cycle (N) | Capacity (mAh)
1 | 980.722
2 | 2656.384
3 | 2658.631
4 | 2658.3616
5 | 2657.7472
6 | 2657.456
7 | 2656.375
8 | 2655.086
9 | 2654.119
10 | 2652.464
11 | 2651.2528
12 | 2649.852
13 | 2648.485
14 | 2647.024
15 | 2645.5184
16 | 2643.434
17 | 2641.829
18 | 2640.518
19 | 2638.777
20 | 2636.839
21 | 2635.348
22 | 2633.443
23 | 2631.5008
24 | 2629.79
25 | 2628.124
26 | 2626.249
27 | 2624.367
28 | 2622.559
29 | 2620.78
30 | 2618.659
31 | 2616.814
32 | 2614.69
33 | 2613.003
34 | 2610.874
35 | 2608.851
36 | 2607.021
37 | 2605.042
38 | 2602.7184
39 | 2600.909
40 | 2598.634
41 | 2596.467
42 | 2594.066
43 | 2591.975
44 | 2589.356
45 | 2587.049
46 | 2584.503
47 | 2581.903
48 | 2579.5984
49 | 2576.655
50 | 2574.116
51 | 2571.211
52 | 2568.483
53 | 2565.797
54 | 2562.875
55 | 2559.853
56 | 2556.832
57 | 2553.929
58 | 2547.233
59 | 2547.6992
60 | 2544.642
61 | 2541.53
62 | 2538.095
63 | 2534.93
64 | 388.77
65 | 0
66 | 3.888889e-05
67 | 2.222222e-05
68 | 2.222222e-05
69 | 1.111111e-05
70 | 0
71 | 2.222222e-05
72 | 2.222222e-05
73 | 2.222222e-05
74 | 0
75 | 2.222222e-05
76 | 2.222222e-05
77 | 3.611111e-05
78 | 1.111111e-05
79 | 6.111111e-05
80 | 1.111111e-05
81 | 2.222222e-05
82 | 1.111111e-05
83 | 1.111111e-05
84 | 2.222222e-05
85 | 1.111111e-05
86 | 2.222222e-05
87 | 2.222222e-05
88 | 2.222222e-05
89 | 1.111111e-05
90 | 2.222222e-05
91 | 1.111111e-05
92 | 5e-05
93 | 0
94 | 1.111111e-05
95 | 1.388889e-05
96 | 1.111111e-05
97 | 0.0001166667
98 | 2.222222e-05
99 | 1.111111e-05
100 | 2.222222e-05
101 | 1.111111e-05
102 | 2.222222e-05
103 | 1.111111e-05
104 | 0.0001027778
105 | 1.111111e-05
106 | 2.222222e-05
107 | 2.222222e-05
108 | 1.111111e-05
109 | 1.111111e-05
110 | 1.111111e-05
111 | 2.222222e-05
112 | 1.111111e-05
113 | 2.222222e-05
114 | 1.111111e-05
115 | 2.222222e-05
116 | 1.111111e-05
117 | 1.111111e-05
118 | 1.111111e-05
119 | 1.111111e-05
120 | 1.111111e-05
121 | 1.111111e-05
122 | 1.111111e-05
123 | 1.111111e-05
124 | 1.111111e-05
125 | 2.222222e-05
126 | 2.222222e-05
127 | 3.888889e-05
128 | 1.111111e-05
129 | 0.0001138889
130 | 2.222222e-05
131 | 2.222222e-05
132 | 1.111111e-05
133 | 2.222222e-05
134 | 0.0001138889
135 | 2.222222e-05
136 | 6.111111e-05
137 | 1.111111e-05
138 | 2.222222e-05
139 | 2.222222e-05
140 | 1.111111e-05
141 | 2.222222e-05
142 | 1.111111e-05
143 | 1.111111e-05
144 | 1.111111e-05
145 | 1.111111e-05
146 | 9.166667e-05
147 | 0.0001361111
148 | 1.111111e-05
149 | 4.722222e-05
150 | 5e-05
151 | 0.0001361111
152 | 1.111111e-05
153 | 3.888889e-05
154 | 2.222222e-05
155 | 0.000125
156 | 0
157 | 1.111111e-05
158 | 2.222222e-05
159 | 1.111111e-05
160 | 5e-05
161 | 0.0001361111
162 | 1.111111e-05
163 | 0
164 | 0
165 | 2.222222e-05
166 | 0
167 | 1.111111e-05
168 | 2.222222e-05
169 | 1.111111e-05
170 | 1.111111e-05
171 | 1.111111e-05
172 | 1.111111e-05
173 | 1.111111e-05
174 | 2.222222e-05
175 | 2.222222e-05
176 | 1.111111e-05
177 | 1.111111e-05
178 | 1.111111e-05
179 | 1.111111e-05
180 | 2.222222e-05
181 | 2.222222e-05
182 | 2.222222e-05
183 | 2.222222e-05
184 | 2.222222e-05
185 | 2.222222e-05
186 | 1.111111e-05
187 | 1.111111e-05
188 | 1.111111e-05
189 | 0.0001027778
190 | 2.222222e-05
191 | 9.166667e-05
192 | 1.111111e-05
193 | 2.222222e-05
194 | 1.111111e-05
195 | 2.222222e-05
196 | 0
197 | 1.111111e-05
198 | 0.0001472222
199 | 2.222222e-05
200 | 1.111111e-05
201 | 2.222222e-05
202 | 3.333333e-05
203 | 1.111111e-05
204 | 1.111111e-05
205 | 1.111111e-05
206 | 1.111111e-05
207 | 1.111111e-05
208 | 3.611111e-05
209 | 1.111111e-05
210 | 2.222222e-05
211 | 1.111111e-05
212 | 0.000125
213 | 2.222222e-05
214 | 2.222222e-05
215 | 1.111111e-05
216 | 2.222222e-05
217 | 2.222222e-05
218 | 1.111111e-05
219 | 3.333333e-05
220 | 2.222222e-05
221 | 1.111111e-05
222 | 0.000125
223 | 9.166667e-05
224 | 1.111111e-05
225 | 0.0001361111
226 | 3.333333e-05
227 | 2.222222e-05
228 | 1.111111e-05
229 | 1.111111e-05
230 | 2.222222e-05
231 | 1.111111e-05
232 | 1.111111e-05
233 | 2.222222e-05
234 | 5e-05
235 | 2.222222e-05
236 | 1.111111e-05
237 | 5e-05
238 | 8.888889e-05
239 | 2.222222e-05
240 | 2.222222e-05
241 | 2.222222e-05
242 | 1.111111e-05
243 | 0.000125
244 | 0
245 | 0.0001138889
246 | 6.666667e-05
247 | 2.222222e-05
248 | 0.0001472222
249 | 2.222222e-05
250 | 2.5e-05
251 | 3.611111e-05
252 | 9.166667e-05
253 | 2.222222e-05
254 | 2.5e-05
255 | 1.111111e-05
256 | 4.722222e-05
257 | 5e-05
258 | 7.777778e-05
259 | 0.0001111111
260 | 0.0001027778
261 | 1.111111e-05
262 | 1.111111e-05
263 | 7.5e-05
264 | 1.111111e-05
265 | 1.111111e-05
266 | 2.222222e-05
267 | 1.111111e-05
268 | 2.5e-05
269 | 8.333333e-05
270 | 8.888889e-05
271 | 1.111111e-05
272 | 2.5e-05
273 | 0.00015
274 | 0
275 | 0.0001027778
276 | 1.111111e-05
277 | 1.111111e-05
278 | 6.666667e-05
279 | 1.111111e-05
280 | 1.111111e-05
281 | 0.0001027778
282 | 1.111111e-05
283 | 0.0001027778
284 | 0.0001138889
285 | 0
286 | 1.111111e-05
287 | 2.222222e-05
288 | 3.333333e-05
289 | 2.222222e-05
290 | 8.888889e-05
291 | 8.888889e-05
292 | 2.222222e-05
293 | 0
294 | 0
295 | 7.222222e-05
296 | 1.111111e-05
297 | 2.222222e-05
298 | 1.111111e-05
299 | 0.0001
300 | 1.111111e-05
301 | 1.111111e-05
302 | 0
303 | 9.166667e-05
304 | 2.222222e-05
305 | 2.222222e-05
306 | 2.5e-05
307 | 2.222222e-05
308 | 2.222222e-05
309 | 1.111111e-05
310 | 1.111111e-05
311 | 2.222222e-05
312 | 0.0001027778
313 | 5e-05
314 | 1.111111e-05
315 | 1.111111e-05
316 | 1.111111e-05
317 | 1.111111e-05
318 | 1.111111e-05
319 | 0