## Cycle
Cycle (N) | Capacity (mAh)
1 | 919.4832
2 | 2654.251
3 | 2656.154
4 | 2656.226
5 | 2655.999
6 | 2654.567
7 | 2653.276
8 | 2652.362
9 | 2651.037
10 | 2650.059
11 | 2648.543
12 | 2647.401
13 | 2645.951
14 | 2644.303
15 | 2643.136
16 | 2641.701
17 | 2639.992
18 | 2638.505
19 | 2637.147
20 | 2635.508
21 | 2633.807
22 | 2632.268
23 | 2630.481
24 | 2628.926
25 | 2627.232
26 | 2625.604
27 | 2623.9056
28 | 2622.283
29 | 2620.684
30 | 2618.783
31 | 2616.982
32 | 2615.085
33 | 2613.432
34 | 2611.588
35 | 2609.473
36 | 2607.479
37 | 2605.879
38 | 2604.078
39 | 2601.974
40 | 2599.95
41 | 2597.928
42 | 2595.892
43 | 2593.848
44 | 2591.466
45 | 2589.406
46 | 2587.319
47 | 2584.953
48 | 2582.774
49 | 2580.356
50 | 2577.765
51 | 2575.369
52 | 2572.789
53 | 2570.256
54 | 2567.451
55 | 2564.868
56 | 2562.006
57 | 2559.295
58 | 2556.52
59 | 2553.849
60 | 2550.849
61 | 2547.972
62 | 2544.937
63 | 2541.806
64 | 2538.882
65 | 2535.421
66 | 2531.946
67 | 2528.444
68 | 2525.089
69 | 2521.621
70 | 2517.654
71 | 2514.05
72 | 2510.012
73 | 204.932
74 | 0
75 | 0
76 | 0
77 | 0
78 | 0
79 | 0
80 | 0
81 | 0
82 | 0
83 | 0