## Cycle
Cycle (N) | Capacity (mAh)
1 | 993.3124
2 | 2670.286
3 | 2672.174
4 | 2672.3456
5 | 2671.963
6 | 2671.003
7 | 2669.817
8 | 2668.503
9 | 2667.123
10 | 2665.682
11 | 2663.891
12 | 2661.823
13 | 2660.012
14 | 2658.377
15 | 2656.084
16 | 2654
17 | 2652.0192
18 | 2650.321
19 | 2648.895
20 | 2648.576
21 | 2646.6608
22 | 2644.688
23 | 2642.809
24 | 2640.929
25 | 2639.017
26 | 2637.109
27 | 2635.075
28 | 2632.873
29 | 2630.87
30 | 2628.921
31 | 2626.883
32 | 2624.621
33 | 2622.531
34 | 2620.1312
35 | 2618.084
36 | 2615.861
37 | 245.6309
38 | 0
39 | 0
40 | 0
41 | 0
42 | 0
43 | 3.611111e-05
44 | 3.611111e-05
45 | 0
46 | 3.611111e-05
47 | 0
48 | 0
49 | 3.611111e-05
50 | 0
51 | 0
52 | 0
53 | 0
54 | 0
55 | 0
56 | 0
57 | 0
58 | 0
59 | 0
60 | 0
61 | 0
62 | 0
63 | 0
64 | 0
65 | 0
66 | 3.611111e-05