## Cycle
Cycle (N) | Capacity (mAh)
1 | 998.3033
2 | 2671.879
3 | 2673.676
4 | 2674.188
5 | 2673.5712
6 | 2672.606
7 | 2671.4208
8 | 2670.228
9 | 2669.015
10 | 2667.609
11 | 2665.692
12 | 2664.444
13 | 2662.932
14 | 2661.463
15 | 2659.683
16 | 2657.826
17 | 2656.0528
18 | 2654.249
19 | 2652.33
20 | 2650.388
21 | 2648.515
22 | 2646.616
23 | 2644.797
24 | 2642.79
25 | 2640.642
26 | 2638.452
27 | 2636.379
28 | 2634.318
29 | 2632.056
30 | 2630.125
31 | 2627.932
32 | 2625.716
33 | 2623.632
34 | 2621.162
35 | 2619.155
36 | 2617.119
37 | 2614.94
38 | 2612.607
39 | 2610.585
40 | 2608.718
41 | 2606.289
42 | 2603.884
43 | 2601.523
44 | 2598.919
45 | 2596.292
46 | 2593.496
47 | 2590.575
48 | 2587.738
49 | 2584.591
50 | 2581.782
51 | 2578.622
52 | 2575.6
53 | 2572.113
54 | 2568.776
55 | 2565.431
56 | 2561.864
57 | 2558.409
58 | 2552.772
59 | 2551.249
60 | 2547.381
61 | 2543.842
62 | 2539.802
63 | 657.8377
64 | 0
65 | 4.722222e-05
66 | 3.333333e-05
67 | 4.722222e-05
68 | 5.555556e-05
69 | 5.555556e-06
70 | 2.5e-05
71 | 0
72 | 0
73 | 1.111111e-05
74 | 4.722222e-05
75 | 0
76 | 0
77 | 2.5e-05
78 | 1.666667e-05
79 | 5.555556e-06
80 | 0
81 | 1.944444e-05
82 | 3.611111e-05
83 | 0
84 | 6.111111e-05
85 | 0
86 | 4.722222e-05
87 | 0
88 | 1.111111e-05
89 | 0
90 | 0
91 | 6.666667e-05
92 | 3.333333e-05
93 | 2.5e-05
94 | 7.222222e-05
95 | 0
96 | 4.722222e-05
97 | 7.5e-05
98 | 0
99 | 0
100 | 1.111111e-05
101 | 5.555556e-06
102 | 0
103 | 4.722222e-05
104 | 5.277778e-05
105 | 3.888889e-05
106 | 5.555556e-05
107 | 0
108 | 1.111111e-05
109 | 0
110 | 3.611111e-05
111 | 7.222222e-05
112 | 8.333333e-06
113 | 0.0001166667
114 | 5.555556e-05
115 | 4.722222e-05
116 | 0
117 | 0
118 | 1.111111e-05
119 | 2.5e-05
120 | 0
121 | 8.333333e-06
122 | 1.111111e-05
123 | 9.444444e-05
124 | 5.555556e-05
125 | 3.333333e-05
126 | 2.5e-05
127 | 1.666667e-05
128 | 4.444444e-05
129 | 0
130 | 8.333333e-06
131 | 7.222222e-05
132 | 0
133 | 0
134 | 0
135 | 1.666667e-05
136 | 1.111111e-05
137 | 5e-05
138 | 2.777778e-05
139 | 5.833333e-05
140 | 6.388889e-05
141 | 4.722222e-05
142 | 4.722222e-05
143 | 3.333333e-05
144 | 4.722222e-05
145 | 0
146 | 5.555556e-06
147 | 7.222222e-05
148 | 2.777778e-05
149 | 3.333333e-05
150 | 2.5e-05
151 | 5.277778e-05
152 | 4.722222e-05
153 | 4.722222e-05
154 | 0.0001
155 | 1.944444e-05
156 | 4.166667e-05
157 | 6.944444e-05
158 | 3.611111e-05
159 | 0
160 | 1.111111e-05
161 | 3.333333e-05
162 | 0
163 | 1.666667e-05
164 | 0
165 | 0
166 | 2.5e-05
167 | 3.055556e-05
168 | 0
169 | 2.5e-05
170 | 2.777778e-05
171 | 0.0001055556
172 | 0
173 | 3.611111e-05
174 | 6.944444e-05
175 | 9.444444e-05
176 | 7.5e-05
177 | 7.5e-05
178 | 1.111111e-05
179 | 3.611111e-05
180 | 5.277778e-05
181 | 4.722222e-05
182 | 1.944444e-05
183 | 2.222222e-05
184 | 1.111111e-05
185 | 8.333333e-05
186 | 0
187 | 1.944444e-05
188 | 7.777778e-05
189 | 5.555556e-05
190 | 1.111111e-05
191 | 0
192 | 9.166667e-05
193 | 0
194 | 3.888889e-05
195 | 5.555556e-06
196 | 5.555556e-05
197 | 4.722222e-05
198 | 5.555556e-06
199 | 8.333333e-05
200 | 0
201 | 5.555556e-06
202 | 2.5e-05
203 | 5e-05
204 | 4.444444e-05
205 | 3.333333e-05
206 | 2.777778e-06
207 | 0
208 | 6.388889e-05
209 | 0
210 | 0
211 | 6.666667e-05
212 | 0.0001194444
213 | 2.5e-05
214 | 2.5e-05
215 | 3.611111e-05
216 | 1.666667e-05
217 | 4.722222e-05
218 | 0
219 | 6.111111e-05
220 | 1.111111e-05
221 | 0
222 | 6.944444e-05
223 | 0
224 | 0
225 | 9.444444e-05
226 | 0
227 | 2.222222e-05
228 | 3.333333e-05
229 | 1.388889e-05
230 | 3.333333e-05
231 | 5.555556e-05
232 | 5e-05
233 | 1.111111e-05
234 | 9.722222e-05
235 | 8.055556e-05
236 | 1.944444e-05
237 | 2.777778e-06
238 | 0
239 | 0
240 | 5.555556e-06
241 | 0
242 | 8.333333e-05
243 | 1.944444e-05
244 | 3.333333e-05
245 | 6.666667e-05
246 | 2.5e-05
247 | 4.722222e-05
248 | 0
249 | 0
250 | 0
251 | 0
252 | 3.611111e-05
253 | 3.611111e-05
254 | 0
255 | 0
256 | 1.944444e-05
257 | 0
258 | 6.944444e-05
259 | 5.555556e-06
260 | 5.833333e-05
261 | 2.5e-05
262 | 3.888889e-05
263 | 5e-05
264 | 5e-05
265 | 2.5e-05
266 | 0.0001055556
267 | 3.888889e-05
268 | 5e-05
269 | 3.333333e-05
270 | 6.111111e-05
271 | 8.333333e-05
272 | 7.222222e-05
273 | 3.333333e-05
274 | 8.055556e-05
275 | 3.333333e-05
276 | 3.611111e-05
277 | 0
278 | 9.444444e-05
279 | 5.555556e-06
280 | 7.222222e-05
281 | 6.944444e-05
282 | 2.222222e-05
283 | 2.5e-05
284 | 0
285 | 0
286 | 7.222222e-05
287 | 8.333333e-06
288 | 5e-05
289 | 9.444444e-05
290 | 1.111111e-05
291 | 4.722222e-05
292 | 6.944444e-05
293 | 1.111111e-05
294 | 2.5e-05
295 | 1.388889e-05
296 | 3.611111e-05
297 | 5.555556e-05
298 | 2.222222e-05
299 | 0
300 | 0.0001194444
301 | 0.000125
302 | 0
303 | 5e-05
304 | 1.111111e-05
305 | 2.777778e-06
306 | 2.777778e-06
307 | 0
308 | 8.333333e-05
309 | 0
310 | 1.666667e-05
311 | 1.388889e-05
312 | 0
313 | 0.0001361111
314 | 4.722222e-05
315 | 3.611111e-05
316 | 5.833333e-05
317 | 9.444444e-05
318 | 4.444444e-05
319 | 0
320 | 0
321 | 1.388889e-05
322 | 3.055556e-05
323 | 2.777778e-06
324 | 0
325 | 7.777778e-05
326 | 0
327 | 0
328 | 1.111111e-05
329 | 8.333333e-06
330 | 1.111111e-05
331 | 3.333333e-05
332 | 1.111111e-05
333 | 6.944444e-05
334 | 7.5e-05
335 | 3.055556e-05
336 | 8.333333e-05
337 | 2.5e-05
338 | 5.555556e-05
339 | 0
340 | 4.722222e-05
341 | 1.111111e-05
342 | 8.333333e-06
343 | 0
344 | 0.0001055556
345 | 0
346 | 5.833333e-05
347 | 4.722222e-05
348 | 0
349 | 2.5e-05
350 | 3.888889e-05
351 | 0
352 | 3.333333e-05
353 | 1.944444e-05
354 | 8.333333e-05
355 | 5e-05
356 | 0
357 | 5e-05
358 | 0
359 | 0.0001277778
360 | 0
361 | 6.388889e-05
362 | 1.944444e-05
363 | 9.444444e-05
364 | 0.0001055556
365 | 4.722222e-05