## Cycle
Cycle (N) | Capacity (mAh)
1 | 957.8516
2 | 2157.614
3 | 2159.164
4 | 2158.538
5 | 2156.761
6 | 2154.996
7 | 2153.342
8 | 2151.71
9 | 2150.399
10 | 2148.01
11 | 2145.832
12 | 2144.254
13 | 2142.69
14 | 2141.0928
15 | 2139.649
16 | 2138.221
17 | 2136.663
18 | 2135.571
19 | 2134.546
20 | 2132.6832
21 | 2131.104
22 | 2129.744
23 | 2128.693
24 | 2127.506
25 | 2126.407
26 | 2125.33
27 | 2124.256
28 | 2123.275
29 | 2122.199
30 | 2120.784
31 | 2119.388
32 | 2118.03
33 | 2117.137
34 | 2116.028
35 | 2114.765
36 | 2113.739
37 | 2112.516
38 | 2110.932
39 | 2109.734
40 | 2108.401
41 | 2105.984
42 | 2103.102
43 | 2100.879
44 | 2098.74
45 | 2096.575
46 | 2094.039
47 | 2091.554
48 | 2088.9824
49 | 2087.21
50 | 2084.855
51 | 2082.073
52 | 2079.7616
53 | 2077.095
54 | 2074.3856
55 | 2070.995
56 | 2067.872
57 | 2064.366
58 | 2060.826
59 | 2056.811
60 | 2052.284
61 | 2047.148
62 | 2041.958
63 | 2035.86
64 | 2029.559
65 | 2023.376
66 | 2017.055
67 | 2011.047
68 | 2006.132
69 | 2001.099
70 | 1995.99
71 | 1991.39
72 | 1987.082
73 | 1982.879
74 | 1979.126
75 | 1975.695
76 | 1972.923
77 | 1970.36
78 | 1967.394
79 | 1964.8688
80 | 1962.77
81 | 1960.3344
82 | 1957.965
83 | 1955.783
84 | 1952.913
85 | 1950.56
86 | 1948.033
87 | 1944.984
88 | 1942.506
89 | 1940.057
90 | 1936.608
91 | 1933.995
92 | 1931.647
93 | 1929.6816
94 | 1927.595
95 | 1925.023
96 | 1922.778
97 | 1920.842
98 | 1918.815
99 | 1916.9184
100 | 1914.898
101 | 1913.53
102 | 1911.499
103 | 1909.516
104 | 1907.65
105 | 1905.051
106 | 1903.072
107 | 1901.152
108 | 1899.1344
109 | 1896.954
110 | 1895.264
111 | 1894.027
112 | 1891.648
113 | 1889.348
114 | 1887.488
115 | 1885.168
116 | 1883.509
117 | 1882.049
118 | 1880.601
119 | 1878.588
120 | 1876.91
121 | 1875.191
122 | 1873.315
123 | 1871.7328
124 | 1869.877
125 | 1868.648
126 | 1867.026
127 | 1865.447
128 | 1863.541
129 | 1861.924
130 | 1860.074
131 | 1858.784
132 | 1856.427
133 | 1854.972
134 | 1852.598
135 | 1851.15
136 | 1849.443
137 | 1847.672
138 | 1845.984
139 | 1844.392
140 | 1842.971
141 | 1841.56
142 | 1839.591
143 | 1838.1232
144 | 1836.46
145 | 1834.6624
146 | 1832.5984
147 | 1831.084
148 | 1829.157
149 | 1827.589
150 | 1825.644
151 | 1824.0784
152 | 1822.219
153 | 1820.108
154 | 1818.088
155 | 1815.929
156 | 1814.061
157 | 1811.956
158 | 1809.9648
159 | 1807.946
160 | 1806.03
161 | 1804.693
162 | 1803.072
163 | 1800.851
164 | 1799.104
165 | 1797.563
166 | 1795.78
167 | 1794.1984
168 | 1792.35
169 | 1790.654
170 | 1789.167
171 | 1787.8688
172 | 1786.313
173 | 1784.24
174 | 1782.313
175 | 1780.501
176 | 1778.636
177 | 1776.897
178 | 1775.185
179 | 1773.481
180 | 1772.03
181 | 1770.446
182 | 1769.078
183 | 1766.809
184 | 1764.723
185 | 1763.118
186 | 1760.987
187 | 1758.97
188 | 1757.444
189 | 1755.519
190 | 1753.992
191 | 1751.942
192 | 1750.143
193 | 1747.984
194 | 1745.304
195 | 1743.22
196 | 1740.964
197 | 1739.048
198 | 1736.746
199 | 1734.619
200 | 1732.13
201 | 1729.967
202 | 1727.505
203 | 1724.95
204 | 1721.929
205 | 1719.48
206 | 1716.764
207 | 1714.129
208 | 1711.839
209 | 1709.48
210 | 1707.219
211 | 1705.076
212 | 1703.139
213 | 1700.97
214 | 1698.325
215 | 1696.25
216 | 1693.769
217 | 1691.792
218 | 1690.079
219 | 1687.752
220 | 1685.3632
221 | 1683.343
222 | 1681.358
223 | 1679.208
224 | 1676.384
225 | 1674.151
226 | 1671.933
227 | 1669.7184
228 | 1667.488
229 | 1665.211
230 | 1663.2288
231 | 1660.446
232 | 1658.646
233 | 1656.09
234 | 1652.946
235 | 1649.371
236 | 1646.565
237 | 1643.8288
238 | 1641.058
239 | 1638.884
240 | 1636.5
241 | 1634.08
242 | 1632.066
243 | 1629.992
244 | 1627.183
245 | 1624.796
246 | 1621.906
247 | 1618.807
248 | 1616.3504
249 | 1613.46
250 | 1611.017
251 | 1607.956
252 | 1605.042
253 | 1602.14
254 | 1599.052
255 | 1596.808
256 | 1593.838
257 | 1591.109
258 | 1588.541
259 | 1585.773
260 | 1582.637
261 | 1580.291
262 | 1577.324
263 | 1574.148
264 | 1571.002
265 | 1567.918
266 | 1565.313
267 | 1562.5056
268 | 1559.441
269 | 1556.296
270 | 1553.7328
271 | 1550.4384
272 | 1547.396
273 | 1544.151
274 | 1541.017
275 | 1538.129
276 | 1535.257
277 | 1532.457
278 | 1529.177
279 | 1526.545
280 | 1522.945
281 | 1519.916
282 | 1516.872
283 | 1513.745
284 | 1510.684
285 | 1507.73
286 | 1504.678
287 | 1501.579
288 | 1498.138
289 | 1494.357
290 | 1490.977
291 | 1487.343
292 | 1483.656
293 | 1480.2168
294 | 1477.183
295 | 1473.828
296 | 1470.795
297 | 1467.509
298 | 1463.764
299 | 1460.564
300 | 1456.895
301 | 1454.161
302 | 1451.321
303 | 1447.966
304 | 1445.06
305 | 1442.36
306 | 1438.769
307 | 1435.472
308 | 1432.497
309 | 1429.041
310 | 1425.46
311 | 1422.27
312 | 1419.14
313 | 1415.868
314 | 1412.478
315 | 1408.782
316 | 1405.606
317 | 1402.128
318 | 1399.103
319 | 1395.759
320 | 1392.935
321 | 1390.1736
322 | 1386.994
323 | 1383.555
324 | 1380.438
325 | 1377.444
326 | 1374.091
327 | 1371.1464
328 | 1368.117
329 | 1365.51
330 | 976.6573