## Cycle
Cycle (N) | Capacity (mAh)
1 | 959.6423
2 | 2154.7584
3 | 2155.436
4 | 2154.444
5 | 2152.599
6 | 2150.752
7 | 2149.029
8 | 2147.54
9 | 2145.522
10 | 2143.5584
11 | 2141.887
12 | 2140.493
13 | 2138.754
14 | 2137.192
15 | 2136.071
16 | 2134.685
17 | 2133.536
18 | 2131.819
19 | 2130.513
20 | 2129.045
21 | 2127.908
22 | 2126.637
23 | 2125.564
24 | 2124.388
25 | 2123.255
26 | 2122.568
27 | 2121.211
28 | 2120.1472
29 | 2118.933
30 | 2117.889
31 | 2116.871
32 | 2115.617
33 | 2114.633
34 | 2113.832
35 | 2112.701
36 | 2111.529
37 | 2110.184
38 | 2108.982
39 | 2107.791
40 | 2105.831
41 | 2103.863
42 | 2101.625
43 | 2098.956
44 | 2096.607
45 | 2093.581
46 | 2090.4768
47 | 2087.734
48 | 2085.167
49 | 2082.81
50 | 2080.117
51 | 2077.912
52 | 2075.218
53 | 2071.8336
54 | 2068.883
55 | 2065.688
56 | 2062.509
57 | 2058.991
58 | 2055.127
59 | 2051.116
60 | 2046.513
61 | 2041.393
62 | 2035.501
63 | 2029.132
64 | 2022.093
65 | 2014.574
66 | 2007.496
67 | 2000.435
68 | 1993.385
69 | 1985.9808
70 | 1979.826
71 | 1974.07
72 | 1969.309
73 | 1964.872
74 | 1961.507
75 | 1957.742
76 | 1953.956
77 | 1950.5616
78 | 1946.9584
79 | 1943.823
80 | 1940.527
81 | 1936.832
82 | 1933.548
83 | 1930.463
84 | 1927.543
85 | 1924.666
86 | 1922.544
87 | 1919.992
88 | 1917.5696
89 | 1915.639
90 | 1913.561
91 | 1911.925
92 | 1909.698
93 | 1907.791
94 | 1905.402
95 | 1903.139
96 | 1900.915
97 | 1898.471
98 | 1896.2
99 | 1893.675
100 | 1890.759
101 | 1888.345
102 | 1885.963
103 | 1883.839
104 | 1881.712
105 | 1879.439
106 | 1877.485
107 | 1874.79
108 | 1872.48
109 | 1870.489
110 | 1868.244
111 | 1866.542
112 | 1864.824
113 | 1862.631
114 | 1860.717
115 | 1858.95
116 | 1857.008
117 | 1855.244
118 | 1853.542
119 | 1852.025
120 | 1850.339
121 | 1848.423
122 | 1846.5792
123 | 1844.644
124 | 1842.8464
125 | 1841.07
126 | 1839.226
127 | 1837.281
128 | 1834.938
129 | 1833.0096
130 | 1830.882
131 | 1828.7568
132 | 1826.768
133 | 1824.56
134 | 1822.66
135 | 1820.239
136 | 1818.271
137 | 1816.122
138 | 1814.436
139 | 1812.358
140 | 1810.871
141 | 1809.112
142 | 1807.276
143 | 1805.317
144 | 1803.679
145 | 1801.685
146 | 1799.738
147 | 1798
148 | 1796.028
149 | 1794.59
150 | 1792.985
151 | 1790.872
152 | 1788.79
153 | 1786.964
154 | 1784.801
155 | 1783.109
156 | 1781.005
157 | 1779.39
158 | 1777.352
159 | 1775.9
160 | 1773.48
161 | 1771.031
162 | 1768.896
163 | 1766.3
164 | 1764.048
165 | 1762.149
166 | 1759.774
167 | 1757.849
168 | 1755.822
169 | 1753.767
170 | 1751.2784
171 | 1748.785
172 | 1746.088
173 | 1743.8
174 | 1741.243
175 | 1738.968
176 | 1736.635
177 | 1734.341
178 | 1732.336
179 | 1729.5616
180 | 1726.811
181 | 1724.467
182 | 1721.486
183 | 1719.3616
184 | 1716.9744
185 | 1714.418
186 | 1712.1088
187 | 1709.948
188 | 1707.556
189 | 1704.863
190 | 1702.254
191 | 1699.82
192 | 1696.934
193 | 1694.136
194 | 1691.446
195 | 1688.77
196 | 1686.397
197 | 1684.054
198 | 1681.504
199 | 1678.63
200 | 1676.381
201 | 1673.837
202 | 1671.395
203 | 1668.725
204 | 1666.413
205 | 1664.033
206 | 1661.71
207 | 1659.28
208 | 1657.234
209 | 1654.468
210 | 1652.088
211 | 1649.471
212 | 1647.095
213 | 1644.829
214 | 1641.998
215 | 1639.541
216 | 1637.221
217 | 1635.191
218 | 1632.173
219 | 1629.627
220 | 1627.22
221 | 1624.488
222 | 1621.449
223 | 1619.032
224 | 1616.158
225 | 1613.545
226 | 1611.016
227 | 1608.1984
228 | 1605.33
229 | 1602.32
230 | 1599.508
231 | 1596.774
232 | 1593.7008
233 | 1591.103
234 | 1588.244
235 | 1585.072
236 | 1582.693
237 | 1580.427
238 | 1577.305
239 | 1574.359
240 | 1571.673
241 | 1568.836
242 | 1566.193
243 | 1563.375
244 | 1560.246
245 | 1557.31
246 | 1554.388
247 | 1551.573
248 | 1548.392
249 | 1545.237
250 | 1542.375
251 | 1539.62
252 | 1536.145
253 | 1532.973
254 | 1529.68
255 | 1526.44
256 | 1523.6848
257 | 1520.857
258 | 1517.237
259 | 1513.803
260 | 1510.673
261 | 1507.132
262 | 1503.961
263 | 1500.634
264 | 1497.214
265 | 1494.214
266 | 1490.996
267 | 1487.417
268 | 1483.834
269 | 1480.416
270 | 1476.906
271 | 1473.469
272 | 1469.981
273 | 1466.459
274 | 1463.011
275 | 1459.759
276 | 1456.263
277 | 1452.908
278 | 1449.012
279 | 1445.52
280 | 1441.558
281 | 1437.903
282 | 1433.999
283 | 1430.585
284 | 1426.808
285 | 1423.154
286 | 1419.436
287 | 1415.651
288 | 1410.811
289 | 1406.155
290 | 1401.692
291 | 1397.507
292 | 1393.018
293 | 1388.685
294 | 1384.122
295 | 1379.859
296 | 1375.593
297 | 1371.248
298 | 1366.629
299 | 1361.807
300 | 1357.014
301 | 1352.052
302 | 1347.026
303 | 1342.16
304 | 1337.4808
305 | 1332.672
306 | 1328.214
307 | 1323.891
308 | 1319.154
309 | 1314.195
310 | 1309.78
311 | 1304.874
312 | 1300.524
313 | 1295.739
314 | 1291.056
315 | 1286.669
316 | 1282.253
317 | 1278.051
318 | 1273.477
319 | 1268.561
320 | 1263.973
321 | 1259.625
322 | 1254.587
323 | 1249.965
324 | 1244.608
325 | 1240.18
326 | 1235.31
327 | 1230.502
328 | 1225.302
329 | 1220.203