## Cycle
Cycle (N) | Capacity (mAh)
1 | 936.6507
2 | 2137.766
3 | 2145.568
4 | 2147.635
5 | 2147.446
6 | 2146.42
7 | 2144.762
8 | 2143.1984
9 | 2141.582
10 | 2139.598
11 | 2137.818
12 | 2136.2416
13 | 2135.103
14 | 2133.522
15 | 2132.094
16 | 2130.537
17 | 2128.708
18 | 2127.501
19 | 2125.665
20 | 2124.098
21 | 2122.378
22 | 2120.361
23 | 2118.321
24 | 2116.607
25 | 2114.697
26 | 2112.987
27 | 2110.926
28 | 2108.727
29 | 2106.49
30 | 2103.928
31 | 2100.559
32 | 2096.775
33 | 2092.936
34 | 2088.772
35 | 2084.722
36 | 2081.0368
37 | 2077.367
38 | 2073.075
39 | 2069.343
40 | 2065.129
41 | 2060.818
42 | 2056.221
43 | 2051.465
44 | 2046.25
45 | 2040.369
46 | 2034.588
47 | 2028.275
48 | 2020.485
49 | 2012.233
50 | 2002.901
51 | 1993.058
52 | 1982.5984
53 | 1972.014
54 | 1961.978
55 | 1951.916
56 | 1942.537
57 | 1933.479
58 | 1925.1584
59 | 1917.279
60 | 1909.134
61 | 1901.466
62 | 1893.1
63 | 1885.095
64 | 1877.633
65 | 1870.235
66 | 1863.863
67 | 1857.723
68 | 1852.4672
69 | 1847.22
70 | 1842.397
71 | 1837.727
72 | 1832.412
73 | 1827.1744
74 | 1822.587
75 | 1818.122
76 | 1814.204
77 | 1810.3184
78 | 1806.363
79 | 1802.535
80 | 1798.795
81 | 1795.163
82 | 1790.5376
83 | 1784.759
84 | 1780.042
85 | 1776.36
86 | 1772.38
87 | 1768.632
88 | 1764.537
89 | 1760.215
90 | 1754.998
91 | 1750.417
92 | 1746.35
93 | 1742.137
94 | 1737.868
95 | 1734.425
96 | 1730.508
97 | 1727.974
98 | 1724.49
99 | 1720.916
100 | 1717.469
101 | 1713.544
102 | 1710.268
103 | 1706.356
104 | 1702.701
105 | 1698.222
106 | 1694.384
107 | 1690.983
108 | 1687.055
109 | 1683.144
110 | 1679.104
111 | 1675.346
112 | 1671.408
113 | 1667.636
114 | 1662.868
115 | 1658.551
116 | 1654.686
117 | 1650.609
118 | 1647.125
119 | 1643.751
120 | 1639.99
121 | 1635.815
122 | 1631.973
123 | 1628.2128
124 | 1623.943
125 | 1620.283
126 | 1617.123
127 | 1613.439
128 | 1609.924
129 | 1605.751
130 | 1601.65
131 | 1597.762
132 | 1594.305
133 | 1590.228
134 | 1585.568
135 | 1581.554
136 | 1577.264
137 | 1572.916
138 | 1568.587
139 | 1564.033
140 | 1559.291
141 | 1554.453
142 | 1549.613
143 | 1544.931
144 | 1540.224
145 | 1535.6752
146 | 1531.48
147 | 1526.705
148 | 1521.883
149 | 1516.962
150 | 1512.298
151 | 1507.695
152 | 1503.0448
153 | 1498.306
154 | 1494.69
155 | 1490.515
156 | 1486.646
157 | 1482.664
158 | 1478.651
159 | 1474.874
160 | 1471.137
161 | 1467.062
162 | 1462.9832
163 | 1459.54
164 | 1456.085
165 | 1452.568
166 | 1449.036
167 | 1445.489
168 | 1441.416
169 | 1437.82
170 | 1433.33
171 | 1429.141
172 | 1425.779
173 | 1422.313
174 | 1418.471
175 | 1414.8192
176 | 1411.315
177 | 1407.551
178 | 1403.4064
179 | 1399.271
180 | 1394.537
181 | 1389.936
182 | 1385.262
183 | 1380.7744
184 | 1376.837
185 | 1371.818
186 | 1367.526
187 | 1362.846
188 | 1358.55
189 | 1353.57
190 | 1348.648
191 | 1343.75
192 | 1339.781
193 | 1335.107
194 | 1330.067
195 | 1325.837
196 | 1321.199
197 | 1317.14
198 | 1312.791
199 | 1308.332
200 | 1303.867
201 | 1299.015
202 | 1294.385
203 | 1289.766
204 | 1284.61
205 | 1279.927
206 | 1275.779
207 | 1271.507
208 | 1267.011
209 | 1262.55
210 | 1258.298
211 | 1253.933
212 | 1249.202
213 | 1245.221
214 | 1241.245
215 | 1237.222
216 | 1232.533
217 | 1228.022
218 | 1223.654
219 | 1219.376
220 | 1214.257
221 | 1209.395
222 | 1205.174
223 | 1200.895
224 | 1196.887
225 | 1192.4096
226 | 1188.446
227 | 1184.4
228 | 1180.181
229 | 1175.511
230 | 1170.943
231 | 1166.988
232 | 1163.214
233 | 1159.369
234 | 1155.257
235 | 1150.703
236 | 1145.789
237 | 1140.784
238 | 1135.603
239 | 1130.963
240 | 1126.6
241 | 1121.805
242 | 1117.559
243 | 1112.684
244 | 1107.997
245 | 1102.708
246 | 1097.116
247 | 1093.16
248 | 1090.272
249 | 1086.429
250 | 1082.364
251 | 1077.292
252 | 1072.587
253 | 1068.249
254 | 1064.253
255 | 1060.027
256 | 1055.041
257 | 1049.217
258 | 1044.101
259 | 1039.779
260 | 1034.852
261 | 1029.738
262 | 1024.762
263 | 1020.013
264 | 1015.189
265 | 1010.425
266 | 1005.255
267 | 999.9457
268 | 993.437
269 | 985.5604
270 | 979.918
271 | 974.6206
272 | 967.504
273 | 961.8401
274 | 957.9304
275 | 953.2508
276 | 947.4351
277 | 940.0929
278 | 935.9103
279 | 929.0893
280 | 924.4627
281 | 920.4782
282 | 914.6009
283 | 908.1874
284 | 902.2924
285 | 896.6948
286 | 892.548
287 | 886.3878
288 | 879.1521
289 | 876.8732
290 | 870.0055
291 | 865.753
292 | 859.5662
293 | 852.5274
294 | 848.7798
295 | 840.6754
296 | 835.1847
297 | 828.8533
298 | 821.3007
299 | 815.6368
300 | 806.8909
301 | 799.2792
302 | 792.5507
303 | 786.1135
304 | 776.6745
305 | 767.6814
306 | 760.9735
307 | 753.4074
308 | 746.3653
309 | 735.3449
310 | 728.6039