## Cycle
Cycle (N) | Capacity (mAh)
1 | 934.7596
2 | 2143.483
3 | 2151.521
4 | 2154.319
5 | 2154.332
6 | 2153.168
7 | 2152.155
8 | 2150.719
9 | 2149.482
10 | 2148.157
11 | 2146.6
12 | 2144.798
13 | 2143.772
14 | 2142.514
15 | 2140.866
16 | 2139.431
17 | 2138.071
18 | 2136.5008
19 | 2134.917
20 | 2133.391
21 | 2131.853
22 | 2130.356
23 | 2128.464
24 | 2126.845
25 | 2125.503
26 | 2124.031
27 | 2122.748
28 | 2121.252
29 | 2119.605
30 | 2118.392
31 | 2116.701
32 | 2115.3008
33 | 2113.369
34 | 2111.227
35 | 2109.247
36 | 2107.262
37 | 2105.216
38 | 2102.341
39 | 2099.671
40 | 2096.862
41 | 2093.91
42 | 2090.686
43 | 2087.998
44 | 2085.339
45 | 2081.849
46 | 2079.008
47 | 2076.481
48 | 2073.052
49 | 2069.959
50 | 2066.159
51 | 2062.378
52 | 2058.499
53 | 2054.334
54 | 2049.852
55 | 2045.526
56 | 2041.286
57 | 2037.925
58 | 2035.691
59 | 2032.729
60 | 2028.933
61 | 2025.016
62 | 2021.423
63 | 2018.11
64 | 2013.802
65 | 2010.393
66 | 2006.676
67 | 2003.87
68 | 2000.101
69 | 1996.399
70 | 1992.505
71 | 1988.628
72 | 1984.392
73 | 1981.037
74 | 1977.74
75 | 1974.287
76 | 1971.022
77 | 1967.2592
78 | 1964.162
79 | 1960.632
80 | 1957.806
81 | 1955.022
82 | 1952.618
83 | 1950.436
84 | 1948.514
85 | 1946.346
86 | 1943.7
87 | 1941.676
88 | 1939.242
89 | 1936.76
90 | 1934.591
91 | 1932.325
92 | 1930.026
93 | 1928.296
94 | 1925.9
95 | 1923.919
96 | 1921.976
97 | 1920.19
98 | 1918.3648
99 | 1916.388
100 | 1914.264
101 | 1912.168
102 | 1909.848
103 | 1908.168
104 | 1906.589
105 | 1904.852
106 | 1903.0592
107 | 1900.83
108 | 1899.19
109 | 1896.968
110 | 1894.897
111 | 1892.668
112 | 1890.7856
113 | 1888.928
114 | 1887.647
115 | 1885.437
116 | 1883.382
117 | 1881.282
118 | 1879.105
119 | 1876.952
120 | 1874.126
121 | 1872.0096
122 | 1869.611
123 | 1867.222
124 | 1864.783
125 | 1862.574
126 | 1860.0512
127 | 1857.887
128 | 1855.1872
129 | 1852.6208
130 | 1850.11
131 | 1847.695
132 | 1845.419
133 | 1842.817
134 | 1840.341
135 | 1837.575
136 | 1835.086
137 | 1832.467
138 | 1829.92
139 | 1827.6608
140 | 1825.444
141 | 1823.2896
142 | 1821.049
143 | 1818.87
144 | 1816.752
145 | 1814.5776
146 | 1812.313
147 | 1810.019
148 | 1807.851
149 | 1805.635
150 | 1802.881
151 | 1800.59
152 | 1798.656
153 | 1796.894
154 | 1794.561
155 | 1792.639
156 | 1790.443
157 | 1788.558
158 | 1786.429
159 | 1784.3088
160 | 1782.024
161 | 1779.743
162 | 1777.165
163 | 1774.806
164 | 1773.168
165 | 1771.097
166 | 1768.497
167 | 1766.507
168 | 1764.373
169 | 1762.161
170 | 1759.715
171 | 1757.4352
172 | 1755.012
173 | 1752.543
174 | 1749.83
175 | 1747.22
176 | 1744.753
177 | 1742.087
178 | 1739.964
179 | 1737.967
180 | 1735.737
181 | 1733.58
182 | 1731.367
183 | 1729.191
184 | 1726.97
185 | 1724.337
186 | 1721.7344
187 | 1719.032
188 | 1716.267
189 | 1714.098
190 | 1711.767
191 | 1708.894
192 | 1706.554
193 | 1704.362
194 | 1701.908
195 | 1699.24
196 | 1696.351
197 | 1693.425
198 | 1690.777
199 | 1687.895
200 | 1685.143
201 | 1682.324
202 | 1679.321
203 | 1676.466
204 | 1673.711
205 | 1670.6032
206 | 1667.162
207 | 1664.1
208 | 1661.861
209 | 1659.584
210 | 1657.056
211 | 1654.1312
212 | 1651.047
213 | 1648.361
214 | 1645.63
215 | 1642.828
216 | 1640.226
217 | 1637.217
218 | 1634.258
219 | 1631.682
220 | 1629.001
221 | 1625.361
222 | 1622.002
223 | 1618.546
224 | 1615.606
225 | 1612.662
226 | 1610.002
227 | 1606.463
228 | 1602.945
229 | 1599.455
230 | 1596.737
231 | 1593.772
232 | 1590.893
233 | 1587.533
234 | 1584.195
235 | 1580.676
236 | 1577.824
237 | 1575.003
238 | 1571.711
239 | 1568.427
240 | 1565.09
241 | 1561.603
242 | 1558.115
243 | 1554.83
244 | 1551.906
245 | 1548.726
246 | 1545.327
247 | 1541.644
248 | 1537.919
249 | 1534.938
250 | 1531.967
251 | 1528.735
252 | 1525.184
253 | 1521.6
254 | 1518.618
255 | 1515.664
256 | 1512.765
257 | 1509.574
258 | 1506.337
259 | 1502.268
260 | 1498.554
261 | 1495.469
262 | 1492.323
263 | 1488.906
264 | 1485.027
265 | 1481.72
266 | 1478.298
267 | 1475.0296
268 | 1471.765
269 | 1469.055
270 | 1466.645
271 | 1463.696
272 | 1460.111
273 | 1456.909
274 | 1453.806
275 | 1450.576
276 | 1447.0424
277 | 1443.358
278 | 1439.775
279 | 1436.534
280 | 1433.023
281 | 1430.188
282 | 1427.386
283 | 1423.459
284 | 1420.464
285 | 1418.042
286 | 1414.4528
287 | 1410.301
288 | 1406.123
289 | 1402.2928
290 | 1397.76
291 | 1393.581
292 | 1389.41
293 | 1385.792
294 | 1381.329
295 | 1376.288
296 | 1371.6704
297 | 1367.687
298 | 1363.404
299 | 1359.128
300 | 1354.806
301 | 1350.986
302 | 1346.129
303 | 1341.282
304 | 1337.812
305 | 1333.373
306 | 1328.301
307 | 1325.459
308 | 1321.868
309 | 1317.943
310 | 1313.203
311 | 1308.493
312 | 1302.6672
313 | 1299.833
314 | 1294.659
315 | 1289.702
316 | 140.7637