## Cycle
Cycle (N) | Capacity (mAh)
1 | 1001.836
2 | 2658.016
3 | 2658.077
4 | 2657.7184
5 | 2656.877
6 | 2655.836
7 | 2654.584
8 | 2653.148
9 | 2651.633
10 | 2650.149
11 | 2648.845
12 | 2647.482
13 | 2646.57
14 | 2645.199
15 | 2643.993
16 | 2643.172
17 | 2641.863
18 | 2640.631
19 | 2639.362
20 | 2638.356
21 | 2637.015
22 | 2635.906
23 | 2634.92
24 | 2633.8592
25 | 2632.842
26 | 2631.77
27 | 2630.577
28 | 2629.8144
29 | 2628.538
30 | 2627.181
31 | 2626.013
32 | 2624.482
33 | 2623.117
34 | 2622.058
35 | 2620.854
36 | 2619.68
37 | 2618.458
38 | 2616.994
39 | 2616.04
40 | 2614.745
41 | 2613.632
42 | 2612.482
43 | 2610.8048
44 | 2609.572
45 | 2608.254
46 | 2606.911
47 | 2605.618
48 | 2603.981
49 | 2602.8864
50 | 2601.419
51 | 2600.096
52 | 2598.721
53 | 2597.443
54 | 2595.836
55 | 2594.5088
56 | 2593.229
57 | 2591.527
58 | 2589.881
59 | 2588.69
60 | 2587.223
61 | 2585.682
62 | 2584.203
63 | 2582.629
64 | 2581.45
65 | 2579.845
66 | 2578.424
67 | 2577.071
68 | 2575.564
69 | 2573.9712
70 | 2572.422
71 | 2571.058
72 | 2569.493
73 | 2567.803
74 | 2565.944
75 | 2564.316
76 | 2562.578
77 | 2560.902
78 | 2559.0192
79 | 2557.479
80 | 2555.415
81 | 2553.703
82 | 2552.04
83 | 2550.316
84 | 2548.381
85 | 2546.743
86 | 2544.857
87 | 2544.005
88 | 2542.3536
89 | 2540.779
90 | 2539.193
91 | 2537.441
92 | 2535.564
93 | 2533.808
94 | 2531.766
95 | 2530.229
96 | 2528.432
97 | 2527.044
98 | 2524.937
99 | 2523.2144
100 | 2521.304
101 | 2519.735
102 | 2517.293
103 | 2515.331
104 | 2513.137
105 | 2511.124
106 | 2509.126
107 | 2506.815
108 | 2504.284
109 | 2501.775
110 | 2499.721
111 | 2497.591
112 | 2495.009
113 | 2492.636
114 | 2490.261
115 | 2487.918
116 | 2485.701
117 | 2483.226
118 | 2480.659
119 | 2478.426
120 | 2475.822
121 | 2473.265
122 | 2471.119
123 | 2468.913
124 | 2466.331
125 | 2463.988
126 | 2461.247
127 | 2459.084
128 | 2456.144
129 | 2453.8272
130 | 2451.53
131 | 2448.674
132 | 2446.1856
133 | 2443.545
134 | 2441.09
135 | 2438.304
136 | 2435.67
137 | 2432.685
138 | 2429.877
139 | 2427.003
140 | 2424.099
141 | 2419.558
142 | 2417.376
143 | 2414.4
144 | 2411.134
145 | 2407.833
146 | 2404.677
147 | 2401.649
148 | 2398.14
149 | 2393.9136
150 | 2389.911
151 | 2385.769
152 | 2381.556
153 | 2377.5488
154 | 2373.244
155 | 2368.814
156 | 2364.223
157 | 2359.772
158 | 2355.042
159 | 2350.1952
160 | 2345.671
161 | 2341.203
162 | 2336.425
163 | 2331.626
164 | 2326.779
165 | 2322.029
166 | 2316.775
167 | 2311.736
168 | 2306.401
169 | 2301.154
170 | 2295.546
171 | 2290.108
172 | 2284.504
173 | 2278.802
174 | 2273.255
175 | 2267.225
176 | 2261.504
177 | 2255.744
178 | 2249.551
179 | 2243.184
180 | 2236.399
181 | 2229.938
182 | 2223.003
183 | 2216.469
184 | 2209.9408
185 | 2203.598
186 | 2196.849
187 | 2190.522
188 | 2184.326
189 | 2177.93
190 | 2171.924
191 | 2165.516
192 | 2159.14
193 | 2152.91
194 | 2146.286
195 | 2139.8704
196 | 2134.813
197 | 2128.65
198 | 2122.415
199 | 2116.151
200 | 2109.89
201 | 2103.504
202 | 2097.301
203 | 2090.7392
204 | 2083.9696
205 | 2077.045
206 | 2069.831
207 | 2063.002
208 | 2056.094
209 | 2048.786
210 | 2041.099
211 | 2033.436
212 | 2025.823
213 | 2017.473
214 | 2009.592
215 | 2001.941
216 | 1994.281
217 | 1986.787
218 | 1979.458
219 | 1971.832
220 | 1964.343
221 | 1956.72
222 | 1948.802
223 | 1939.197
224 | 1932.335
225 | 1923.857
226 | 1914.825
227 | 1905.86
228 | 1897.111
229 | 1888.496
230 | 1879.735
231 | 1871.1984
232 | 1862.34
233 | 1852.644
234 | 1842.796
235 | 1636.963