## Cycle
Cycle (N) | Capacity (mAh)
1 | 989.8886
2 | 2642.807
3 | 2642.8848
4 | 2642.2848
5 | 2641.0256
6 | 2639.544
7 | 2638.026
8 | 2636.496
9 | 2635.234
10 | 2633.761
11 | 2632.53
12 | 2631.06
13 | 2629.9648
14 | 2628.588
15 | 2627.292
16 | 2626.158
17 | 2624.927
18 | 2623.787
19 | 2622.502
20 | 2621.503
21 | 2620.302
22 | 2619.324
23 | 2617.919
24 | 2617.065
25 | 2615.871
26 | 2614.939
27 | 2613.639
28 | 2612.74
29 | 2611.568
30 | 2610.341
31 | 2609.156
32 | 2608.281
33 | 2606.785
34 | 2605.798
35 | 2604.7728
36 | 2603.537
37 | 2602.389
38 | 2601.175
39 | 2599.805
40 | 2598.567
41 | 2597.313
42 | 2596.317
43 | 2594.848
44 | 2593.624
45 | 2592.453
46 | 2591.383
47 | 2590.161
48 | 2589.024
49 | 2587.93
50 | 2586.9856
51 | 2585.909
52 | 2584.636
53 | 2583.466
54 | 2582.327
55 | 2581.122
56 | 2579.882
57 | 2578.9344
58 | 2577.791
59 | 2576.817
60 | 2575.952
61 | 2574.676
62 | 2573.734
63 | 2572.858
64 | 2571.935
65 | 2570.814
66 | 2569.684
67 | 2568.776
68 | 2567.616
69 | 2566.51
70 | 2565.639
71 | 2564.268
72 | 2562.977
73 | 2561.881
74 | 2560.755
75 | 2559.042
76 | 2557.828
77 | 2556.541
78 | 2555.364
79 | 2554.222
80 | 2553.031
81 | 2551.64
82 | 2550.383
83 | 2548.849
84 | 2547.486
85 | 2546.3456
86 | 2544.97
87 | 2543.719
88 | 2542.2528
89 | 2540.948
90 | 2539.658
91 | 2538.248
92 | 2537.12
93 | 2535.564
94 | 2534.327
95 | 2532.99
96 | 2531.476
97 | 2530.122
98 | 2528.671
99 | 2527.419
100 | 2525.989
101 | 2524.777
102 | 2523.151
103 | 2521.738
104 | 2520.243
105 | 2518.65
106 | 2517.272
107 | 2516.1152
108 | 2514.766
109 | 2513.324
110 | 2511.885
111 | 2510.268
112 | 2508.986
113 | 2507.321
114 | 2505.591
115 | 2503.9664
116 | 2502.676
117 | 2501.105
118 | 2499.546
119 | 2498.196
120 | 2496.471
121 | 2495.0848
122 | 2493.613
123 | 2491.952
124 | 2490.119
125 | 2488.485
126 | 2487.077
127 | 2485.4592
128 | 2483.558
129 | 2482.04
130 | 2480.4
131 | 2478.72
132 | 2477.3136
133 | 2475.586
134 | 2473.685
135 | 2471.899
136 | 2470.35
137 | 2468.613
138 | 2466.829
139 | 2464.912
140 | 2463.3072
141 | 2461.353
142 | 2459.423
143 | 2457.5072
144 | 2455.784
145 | 2453.756
146 | 2452.055
147 | 2449.845
148 | 2447.96
149 | 2445.935
150 | 2443.927
151 | 2441.6816
152 | 2439.609
153 | 2437.53
154 | 2435.2288
155 | 2432.941
156 | 2430.8352
157 | 2428.689
158 | 2426.2944
159 | 2423.945
160 | 2421.939
161 | 2419.826
162 | 2417.314
163 | 2415.332
164 | 2412.772
165 | 2410.156
166 | 2407.682
167 | 2405.2544
168 | 2402.6112
169 | 2399.88
170 | 2397.37
171 | 2394.667
172 | 2391.689
173 | 2388.965
174 | 2385.901
175 | 2382.449
176 | 2379.5728
177 | 2376.091
178 | 2372.5728
179 | 2369.321
180 | 2365.849
181 | 2362.648
182 | 2359.024
183 | 2355.665
184 | 2352.548
185 | 2349.104
186 | 2345.337
187 | 2341.354
188 | 2337.924
189 | 2334.303
190 | 2330.538
191 | 2326.679
192 | 2322.723
193 | 2318.7856
194 | 2314.525
195 | 2310.672
196 | 2306.956
197 | 2303.448
198 | 2299.751
199 | 2296.071
200 | 2292.318
201 | 2288.766
202 | 2285.074
203 | 2281.499
204 | 2278.335
205 | 2274.936
206 | 2271.0848
207 | 2267.579
208 | 2264.06
209 | 2261.2992
210 | 2257.946
211 | 2254.471
212 | 2251.017
213 | 2247.604
214 | 2244.026
215 | 2240.794
216 | 2237.091
217 | 2232.443
218 | 2227.509
219 | 2222.487
220 | 2218.0224
221 | 2213.591
222 | 2208.8448
223 | 2203.465
224 | 2198.54
225 | 2193.655
226 | 2187.771
227 | 2182.511
228 | 2177.3536
229 | 2172.136
230 | 2166.7376
231 | 2161.8688
232 | 2156.897
233 | 2151.811
234 | 2147.118
235 | 2142.272
236 | 2137.3424
237 | 2132.213
238 | 2127.314
239 | 2122.163
240 | 2116.994
241 | 2111.987
242 | 2106.045
243 | 2100.2
244 | 2094.284
245 | 2088.708
246 | 2083.065
247 | 2077.604
248 | 2071.786
249 | 2065.865
250 | 2060.026
251 | 2054.077
252 | 2048.168
253 | 2042.386
254 | 2036.822
255 | 2031.056
256 | 2015.688