## Cycle
Cycle (N) | Capacity (mAh)
1 | 984.3631
2 | 2637.293
3 | 2637.57
4 | 2636.539
5 | 2635.292
6 | 2634.07
7 | 2632.434
8 | 2631.1328
9 | 2629.8592
10 | 2628.196
11 | 2626.952
12 | 2625.465
13 | 2624.206
14 | 2623.145
15 | 2621.725
16 | 2620.593
17 | 2619.149
18 | 2617.917
19 | 2616.797
20 | 2615.453
21 | 2614.501
22 | 2613.466
23 | 2611.817
24 | 2610.803
25 | 2609.745
26 | 2608.743
27 | 2607.588
28 | 2605.399
29 | 2605.3
30 | 2604.152
31 | 2602.934
32 | 2601.777
33 | 2600.577
34 | 2599.567
35 | 2598.424
36 | 2596.932
37 | 2595.683
38 | 2594.327
39 | 2593.05
40 | 2591.97
41 | 2590.837
42 | 2589.524
43 | 2588.221
44 | 2586.615
45 | 2585.395
46 | 2584.147
47 | 2583.025
48 | 2581.62
49 | 2580.215
50 | 2578.648
51 | 2577.1984
52 | 2575.9744
53 | 2574.7
54 | 2573.21
55 | 2571.764
56 | 2570.339
57 | 2568.88
58 | 2567.288
59 | 2566.196
60 | 2564.319
61 | 2562.795
62 | 2561.577
63 | 2559.739
64 | 2558.178
65 | 2556.752
66 | 2555.321
67 | 2553.624
68 | 2551.787
69 | 2550.39
70 | 2549.081
71 | 2547.502
72 | 2545.837
73 | 2544.1872
74 | 2542.568
75 | 2540.821
76 | 2539.409
77 | 2537.708
78 | 2536.204
79 | 2534.367
80 | 2532.594
81 | 2531.045
82 | 2529.256
83 | 2527.565
84 | 2525.706
85 | 2524.395
86 | 2522.604
87 | 2521.3536
88 | 2519.81
89 | 2518.333
90 | 2516.311
91 | 2514.601
92 | 2512.954
93 | 2511.4864
94 | 2509.661
95 | 2508.009
96 | 2506.164
97 | 2504.564
98 | 2502.834
99 | 2501.046
100 | 2499.45
101 | 2497.904
102 | 2496.2816
103 | 2494.209
104 | 2492.705
105 | 2490.971
106 | 2489.343
107 | 2487.751
108 | 2486.239
109 | 2484.235
110 | 2482.254
111 | 2480.578
112 | 2478.802
113 | 2477.217
114 | 2475.674
115 | 2473.816
116 | 2470.023
117 | 2470.041
118 | 2468.243
119 | 2466.684
120 | 2464.85
121 | 2463.167
122 | 2461.318
123 | 2459.578
124 | 2457.6
125 | 2455.793
126 | 2453.904
127 | 2452.162
128 | 2450.353
129 | 2448.5792
130 | 2446.568
131 | 2444.33
132 | 2442.581
133 | 2440.469
134 | 2438.473
135 | 2436.649
136 | 2434.65
137 | 2432.6
138 | 2430.519
139 | 2428.359
140 | 2426.466
141 | 2424.401
142 | 2422.179
143 | 2420.226
144 | 2418.051
145 | 2415.831
146 | 2413.978
147 | 2411.473
148 | 2409.703
149 | 2407.384
150 | 2405.484
151 | 2403.03
152 | 2400.615
153 | 2398.7
154 | 2396.308
155 | 2394.121
156 | 2391.736
157 | 2389.6672
158 | 2386.908
159 | 2384.513
160 | 2381.995
161 | 2379.324
162 | 2376.888
163 | 2374.507
164 | 2371.807
165 | 2369.098
166 | 2366.354
167 | 2364.196
168 | 2361.318
169 | 2358.75
170 | 2355.944
171 | 2353.231
172 | 2350.52
173 | 2348.3344
174 | 2345.625
175 | 2343.0384
176 | 2340.006
177 | 2336.878
178 | 2333.791
179 | 2331.049
180 | 2327.901
181 | 2325.039
182 | 2321.819
183 | 2318.756
184 | 2315.691
185 | 2312.46
186 | 2308.895
187 | 2305.889
188 | 2302.504
189 | 2299.342
190 | 2296.1888
191 | 2292.785
192 | 2289.43
193 | 2286.255
194 | 2282.857
195 | 2279.626
196 | 2276.456
197 | 2273.125
198 | 2269.817
199 | 2266.29
200 | 2261.748
201 | 2260.3392
202 | 2257.04
203 | 2253.556
204 | 2250.035
205 | 2246.74
206 | 2243.179
207 | 2239.975
208 | 2236.692
209 | 2233.599
210 | 2230.058
211 | 2226.9584
212 | 2223.504
213 | 2220.0544
214 | 2216.718
215 | 2213.331
216 | 2210.12
217 | 2206.835
218 | 2203.386
219 | 2200.198
220 | 2196.911
221 | 2193.53
222 | 2190.204
223 | 2186.777
224 | 2183.5072
225 | 2180.117
226 | 2176.92
227 | 2173.699
228 | 2170.271
229 | 2166.827
230 | 2163.496
231 | 2160.112
232 | 2156.9088
233 | 2153.498
234 | 2149.906
235 | 2146.128
236 | 2142.558
237 | 2139.3664
238 | 2136.0048
239 | 2132.318
240 | 2128.707
241 | 2125.096
242 | 2121.832
243 | 2118.175
244 | 2114.451
245 | 2110.985
246 | 2107.1
247 | 2103.687
248 | 2100.115
249 | 2096.501
250 | 2092.933
251 | 2089.086
252 | 2085.721
253 | 2082.097
254 | 2078.106
255 | 2074.339
256 | 2070.774
257 | 2067.06
258 | 2063.276
259 | 2059.142
260 | 2055.219
261 | 2051.028
262 | 2046.825
263 | 2042.573
264 | 2038.017
265 | 2033.222
266 | 2028.512
267 | 2023.9808
268 | 2018.86
269 | 2014.2224
270 | 2009.324
271 | 2004.134
272 | 1999.057
273 | 1993.734