## Cycle
Cycle (N) | Capacity (mAh)
1 | 999.0786
2 | 2654.193
3 | 2654.223
4 | 2653.51
5 | 2653.151
6 | 2652.352
7 | 2651.4384
8 | 2650.089
9 | 2648.905
10 | 2647.3216
11 | 2646.462
12 | 2644.711
13 | 2643.437
14 | 2642.353
15 | 2641.199
16 | 2639.704
17 | 2638.442
18 | 2637.546
19 | 2636.663
20 | 2635.286
21 | 2634.1264
22 | 2632.892
23 | 2631.908
24 | 2630.6
25 | 2629.252
26 | 2628.264
27 | 2627.167
28 | 2625.873
29 | 2624.862
30 | 2623.964
31 | 2622.518
32 | 2621.305
33 | 2620.035
34 | 2618.939
35 | 2617.935
36 | 2616.921
37 | 2615.586
38 | 2614.596
39 | 2612.921
40 | 2612.33
41 | 2611.1152
42 | 2609.509
43 | 2608.3984
44 | 2606.9088
45 | 2605.416
46 | 2604.612
47 | 2603.123
48 | 2602.06
49 | 2600.76
50 | 2599.783
51 | 2598.889
52 | 2597.673
53 | 2596.014
54 | 2595.238
55 | 2593.8256
56 | 2592.816
57 | 2591.412
58 | 2589.6992
59 | 2588.906
60 | 2587.437
61 | 2586.089
62 | 2584.942
63 | 2583.868
64 | 2582.886
65 | 2581.519
66 | 2580.232
67 | 2578.831
68 | 2577.889
69 | 2577.0352
70 | 2575.329
71 | 2574.334
72 | 2573.442
73 | 2572.564
74 | 2571.223
75 | 2569.942
76 | 2568.876
77 | 2567.398
78 | 2566.262
79 | 2565.017
80 | 2563.607
81 | 2561.9984
82 | 2560.609
83 | 2559.7136
84 | 2557.878
85 | 2556.504
86 | 2555.508
87 | 2553.499
88 | 2551.836
89 | 2549.647
90 | 2547.841
91 | 2545.7072
92 | 2543.791
93 | 2541.844
94 | 2540.356
95 | 2538.313
96 | 2535.798
97 | 2534.305
98 | 2532.066
99 | 2529.913
100 | 2527.913
101 | 2525.943
102 | 2523.818
103 | 2521.661
104 | 2519.4528
105 | 2517.71
106 | 2515.028
107 | 2512.868
108 | 2510.285
109 | 2508.046
110 | 2505.943
111 | 2503.622
112 | 2500.953
113 | 2498.513
114 | 2496.424
115 | 2493.706
116 | 2491.598
117 | 2488.865
118 | 2486.602
119 | 2484.6
120 | 2482.265
121 | 2479.571
122 | 2477.102
123 | 2474.878
124 | 2472.577
125 | 2470.066
126 | 2467.734
127 | 2465.241
128 | 2462.836
129 | 2459.855
130 | 2457.809
131 | 2455.868
132 | 2453.481
133 | 2450.465
134 | 2447.881
135 | 2445.3888
136 | 2443.18
137 | 2440.827
138 | 2437.941
139 | 2435.088
140 | 2432.369
141 | 2429.65
142 | 2426.759
143 | 2424.419
144 | 2421.66
145 | 2418.3952
146 | 2415.197
147 | 2412.484
148 | 2409.249
149 | 2406.41
150 | 2403.244
151 | 2400.343
152 | 2397.214
153 | 2393.859
154 | 2390.346
155 | 2387.072
156 | 2383.463
157 | 2379.686
158 | 2376.5328
159 | 2372.5744
160 | 2368.979
161 | 2364.9648
162 | 2361.173
163 | 2357.19
164 | 2353.1472
165 | 2348.792
166 | 2344.906
167 | 2340.201
168 | 2335.509
169 | 2330.848
170 | 2325.864
171 | 2320.81
172 | 2316.062
173 | 2311.06
174 | 2305.766
175 | 2300.463
176 | 2294.9488
177 | 2289.793
178 | 2284.013
179 | 2278.596
180 | 2272.245
181 | 2265.143
182 | 2258.548
183 | 2252.281
184 | 2245.874
185 | 2238.943
186 | 2231.933
187 | 2224.516
188 | 2216.982
189 | 2209.723
190 | 2202.801
191 | 2195.4016
192 | 2187.799
193 | 2180.63
194 | 2173.0016
195 | 2165.663
196 | 2158.24
197 | 2150.71
198 | 2143.164
199 | 2135.367
200 | 2128.023
201 | 2120.565
202 | 2113.15
203 | 2105.8416
204 | 2097.829
205 | 2089.733
206 | 2081.155
207 | 2072.239
208 | 2063.577
209 | 2054.5168
210 | 2045.477
211 | 2035.232
212 | 2024.087
213 | 2012.813
214 | 2001.482
215 | 1989.97
216 | 1978.225
217 | 1967.055
218 | 1955.906
219 | 1945.174
220 | 1933.791
221 | 1923.097
222 | 1911.871
223 | 1900.747
224 | 1889.505
225 | 1877.548
226 | 1865.989
227 | 1854.62
228 | 1843.04
229 | 1832.271
230 | 1820.566
231 | 1808.706
232 | 1796.473
233 | 1784.319