## Cycle
Cycle (N) | Capacity (mAh)
1 | 990.035
2 | 2639.012
3 | 2639.566
4 | 2638.985
5 | 2637.989
6 | 2636.557
7 | 2634.951
8 | 2633.547
9 | 2631.974
10 | 2630.693
11 | 2629.781
12 | 2628.101
13 | 2626.823
14 | 2625.52
15 | 2624.121
16 | 2622.578
17 | 2621.431
18 | 2620.209
19 | 2619.012
20 | 2617.748
21 | 2616.3872
22 | 2615.401
23 | 2614.313
24 | 2612.993
25 | 2611.642
26 | 2610.645
27 | 2609.641
28 | 2608.665
29 | 2607.34
30 | 2606.405
31 | 2605.127
32 | 2603.916
33 | 2602.747
34 | 2601.407
35 | 2600.578
36 | 2599.242
37 | 2598.436
38 | 2597.391
39 | 2595.696
40 | 2595.0208
41 | 2593.96
42 | 2592.562
43 | 2591.424
44 | 2590.082
45 | 2588.848
46 | 2587.469
47 | 2586.318
48 | 2584.956
49 | 2583.8464
50 | 2582.671
51 | 2581.825
52 | 2580.6384
53 | 2579.006
54 | 2577.907
55 | 2577.075
56 | 2575.698
57 | 2574.484
58 | 2573.044
59 | 2571.753
60 | 2570.709
61 | 2568.998
62 | 2567.843
63 | 2566.59
64 | 2565.484
65 | 2564.3984
66 | 2563.022
67 | 2561.678
68 | 2560.385
69 | 2559.279
70 | 2557.842
71 | 2556.681
72 | 2555.291
73 | 2553.85
74 | 2552.19
75 | 2550.859
76 | 2549.481
77 | 2548.069
78 | 2546.425
79 | 2545.179
80 | 2543.431
81 | 2542.095
82 | 2540.722
83 | 2539.062
84 | 2537.599
85 | 2536.319
86 | 2534.769
87 | 2533.199
88 | 2531.498
89 | 2529.8192
90 | 2528.454
91 | 2526.621
92 | 2525.024
93 | 2523.278
94 | 2521.521
95 | 2519.859
96 | 2517.923
97 | 2516.141
98 | 2514.556
99 | 2512.553
100 | 2510.654
101 | 2509.008
102 | 2507.008
103 | 2505.243
104 | 2503.187
105 | 2501.017
106 | 2498.932
107 | 2496.658
108 | 2494.533
109 | 2492.244
110 | 2490.343
111 | 2488.31
112 | 2486.329
113 | 2484.142
114 | 2481.883
115 | 2479.3616
116 | 2476.692
117 | 2474.652
118 | 2472.118
119 | 2469.682
120 | 2467.175
121 | 2464.66
122 | 2462.171
123 | 2459.649
124 | 2457.253
125 | 2454.84
126 | 2452.146
127 | 2449.056
128 | 2446.448
129 | 2443.7808
130 | 2441.311
131 | 2438.5952
132 | 2435.923
133 | 2433.401
134 | 2430.614
135 | 2428.212
136 | 2425.335
137 | 2422.507
138 | 2419.685
139 | 2417.359
140 | 2414.451
141 | 2412.1872
142 | 2409.179
143 | 2406.052
144 | 2403.041
145 | 2400.049
146 | 2397.231
147 | 2394.091
148 | 2391.152
149 | 2387.943
150 | 2384.96
151 | 2381.662
152 | 2378.65
153 | 2375.334
154 | 2372.05
155 | 2368.559
156 | 2365.279
157 | 2362.119
158 | 2358.696
159 | 2355.235
160 | 2351.506
161 | 2347.588
162 | 2343.712
163 | 2340.223
164 | 2336.313
165 | 2332.115
166 | 2327.976
167 | 2323.795
168 | 2319.449
169 | 2315.163
170 | 2310.877
171 | 2306.894
172 | 2302.862
173 | 2298.567
174 | 2294.13
175 | 2289.196
176 | 2284.27
177 | 2279.442
178 | 2275.208
179 | 2270.217
180 | 2265.473
181 | 2260.517
182 | 2255.523
183 | 2250.4432
184 | 2245.154
185 | 2240.215
186 | 2235.242
187 | 2229.657
188 | 2224.425
189 | 2218.781
190 | 2213.4752
191 | 2208.7872
192 | 2203.944
193 | 2198.609
194 | 2193.761
195 | 2188.861
196 | 2183.742
197 | 2178.647
198 | 2173.529
199 | 2168.95
200 | 2164.167
201 | 2159.7
202 | 2155.151
203 | 2150.286
204 | 2145.335
205 | 2140.364
206 | 2135.3
207 | 2130.545
208 | 2125.683
209 | 2120.764
210 | 2115.576
211 | 2110.305
212 | 2105.178
213 | 2100.112
214 | 2095.064
215 | 2089.8368
216 | 2084.6912
217 | 2079.2656
218 | 2073.7584
219 | 2067.959
220 | 2062.218
221 | 2056.495
222 | 2050.476
223 | 2044.341
224 | 2038.06
225 | 2031.957
226 | 2025.216
227 | 2018.038
228 | 2011.063
229 | 2004.295
230 | 1997.438
231 | 1990.009
232 | 1983.0032
233 | 1975.957
234 | 1969.009
235 | 1962.189
236 | 1955.145
237 | 1948.243
238 | 1941.269
239 | 1934.4112
240 | 1927.388
241 | 1920.057
242 | 1912.28
243 | 1904.849