## Cycle
Cycle (N) | Capacity (mAh)
1 | 1003.798
2 | 2660.815
3 | 2661.853
4 | 2660.963
5 | 2660.148
6 | 2658.645
7 | 2657.136
8 | 2655.515
9 | 2654.039
10 | 2652.575
11 | 2651.31
12 | 2649.895
13 | 2648.594
14 | 2647.391
15 | 2646.123
16 | 2644.886
17 | 2643.701
18 | 2642.49
19 | 2641.124
20 | 2640.202
21 | 2639.007
22 | 2637.818
23 | 2636.6192
24 | 2635.398
25 | 2634.333
26 | 2633.198
27 | 2631.991
28 | 2630.6064
29 | 2629.573
30 | 2628.418
31 | 2627.265
32 | 2625.938
33 | 2624.552
34 | 2623.412
35 | 2622.063
36 | 2621.055
37 | 2619.607
38 | 2618.481
39 | 2617.1616
40 | 2615.802
41 | 2614.6
42 | 2613.25
43 | 2611.8016
44 | 2610.685
45 | 2609.451
46 | 2608.1328
47 | 2606.9456
48 | 2605.745
49 | 2604.353
50 | 2603.274
51 | 2601.8592
52 | 2600.517
53 | 2599.283
54 | 2597.929
55 | 2596.5264
56 | 2595.477
57 | 2594.064
58 | 2592.809
59 | 2591.445
60 | 2589.925
61 | 2588.747
62 | 2587.487
63 | 2586.119
64 | 2584.889
65 | 2583.52
66 | 2582.124
67 | 2580.439
68 | 2579.126
69 | 2577.886
70 | 2576.568
71 | 2575.079
72 | 2573.61
73 | 2572.207
74 | 2570.612
75 | 2569.326
76 | 2567.783
77 | 2566.1136
78 | 2564.586
79 | 2563.531
80 | 2561.723
81 | 2560.426
82 | 2559.078
83 | 2557.489
84 | 2556.241
85 | 2554.796
86 | 2553.391
87 | 2552.213
88 | 2550.4
89 | 2549.047
90 | 2547.15
91 | 2546.0944
92 | 2544.4816
93 | 2543.168
94 | 2541.509
95 | 2539.957
96 | 2538.558
97 | 2536.938
98 | 2535.586
99 | 2533.982
100 | 2532.286
101 | 2530.813
102 | 2529.2944
103 | 2527.879
104 | 2526.19
105 | 2524.673
106 | 2523.201
107 | 2521.521
108 | 2519.993
109 | 2518.332
110 | 2516.598
111 | 2514.781
112 | 2513.116
113 | 2511.6528
114 | 2510.063
115 | 2508.152
116 | 2506.294
117 | 2504.787
118 | 2503.297
119 | 2501.444
120 | 2499.794
121 | 2497.977
122 | 2496.129
123 | 2494.179
124 | 2492.418
125 | 2491.027
126 | 2489.204
127 | 2487.273
128 | 2485.717
129 | 2483.7008
130 | 2482.061
131 | 2480.237
132 | 2478.2928
133 | 2476.4816
134 | 2474.564
135 | 2472.873
136 | 2470.724
137 | 2468.797
138 | 2466.961
139 | 2465.023
140 | 2463.265
141 | 2461.303
142 | 2459.299
143 | 2457.318
144 | 2455.129
145 | 2453.295
146 | 2451.077
147 | 2448.9088
148 | 2446.564
149 | 2444.488
150 | 2442.193
151 | 2439.972
152 | 2437.757
153 | 2435.383
154 | 2433.108
155 | 2430.859
156 | 2428.519
157 | 2426.074
158 | 2423.626
159 | 2421.286
160 | 2418.579
161 | 2416.064
162 | 2413.6992
163 | 2411.033
164 | 2408.419
165 | 2406.056
166 | 2403.519
167 | 2400.886
168 | 2398.314
169 | 2395.436
170 | 2392.854
171 | 2390.0848
172 | 2387.254
173 | 2384.4
174 | 2381.563
175 | 2378.9248
176 | 2375.871
177 | 2372.843
178 | 2369.974
179 | 2367.11
180 | 2364.031
181 | 2360.965
182 | 2357.751
183 | 2354.69
184 | 2351.422
185 | 2348.046
186 | 2344.767
187 | 2341.418
188 | 2338.147
189 | 2334.769
190 | 2331.129
191 | 2327.581
192 | 2324.007
193 | 2320.615
194 | 2317.013
195 | 2313.5856
196 | 2309.706
197 | 2306.125
198 | 2302.546
199 | 2298.73
200 | 2295.247
201 | 2291.725
202 | 2288.065
203 | 2284.316
204 | 2280.593
205 | 2276.926
206 | 2273.164
207 | 2269.353
208 | 2265.593
209 | 2261.542
210 | 2257.981
211 | 2254.239
212 | 2250.031
213 | 2246.427
214 | 2242.549
215 | 2238.556
216 | 2234.436
217 | 2230.772
218 | 2226.843
219 | 2222.805
220 | 2218.834
221 | 2214.732
222 | 2210.665
223 | 2206.612
224 | 2202.7232
225 | 2198.491
226 | 2194.263
227 | 2190.3872
228 | 2186.423
229 | 2182.273
230 | 2178.111
231 | 2173.944
232 | 2169.77
233 | 2165.309
234 | 2161.274
235 | 2157.155
236 | 2152.484
237 | 2147.812
238 | 2143.37
239 | 2138.9056
240 | 2133.954
241 | 2129.633
242 | 2125.22
243 | 2120.474
244 | 2116.159
245 | 2111.393
246 | 2107.0736
247 | 2102.2416
248 | 2097.687
249 | 2093.098
250 | 2088.4
251 | 2083.708
252 | 2078.572
253 | 2073.838
254 | 2068.887
255 | 2063.993
256 | 2059.202
257 | 2054.323
258 | 2049.404
259 | 2044.538
260 | 2039.556