## Cycle
Cycle (N) | Capacity (mAh)
1 | 992.3011
2 | 2633.744
3 | 2634.511
4 | 2633.783
5 | 2632.129
6 | 2630.083
7 | 2627.957
8 | 2625.945
9 | 2624.56
10 | 2623.279
11 | 2621.881
12 | 2620.194
13 | 2619.041
14 | 2617.703
15 | 2616.517
16 | 2615.221
17 | 2613.882
18 | 2612.566
19 | 2611.335
20 | 2609.893
21 | 2608.84
22 | 2607.633
23 | 2606.366
24 | 2605.146
25 | 2603.986
26 | 2602.917
27 | 2601.634
28 | 2600.151
29 | 2599.108
30 | 2597.797
31 | 2596.569
32 | 2595.132
33 | 2593.9456
34 | 2592.697
35 | 2591.283
36 | 2589.968
37 | 2588.673
38 | 2587.3664
39 | 2585.854
40 | 2584.799
41 | 2583.341
42 | 2581.931
43 | 2580.407
44 | 2579.185
45 | 2577.703
46 | 2576.468
47 | 2575.084
48 | 2573.667
49 | 2572.1792
50 | 2570.775
51 | 2569.252
52 | 2567.63
53 | 2565.931
54 | 2564.599
55 | 2562.85
56 | 2561.197
57 | 2559.782
58 | 2558.1456
59 | 2556.765
60 | 2555.088
61 | 2553.371
62 | 2551.9264
63 | 2550.228
64 | 2548.647
65 | 2547.057
66 | 2545.495
67 | 2543.737
68 | 2542.102
69 | 2540.55
70 | 2538.931
71 | 2537.2208
72 | 2535.631
73 | 2533.699
74 | 2532.117
75 | 2530.251
76 | 2528.725
77 | 2526.662
78 | 2525.052
79 | 2523.21
80 | 2521.403
81 | 2519.796
82 | 2518.111
83 | 2516.452
84 | 2514.919
85 | 2513.08
86 | 2511.542
87 | 2509.96
88 | 2507.905
89 | 2506.335
90 | 2504.4848
91 | 2502.61
92 | 2500.993
93 | 2499.001
94 | 2497.0064
95 | 2495.4
96 | 2493.79
97 | 2491.719
98 | 2489.98
99 | 2488.1792
100 | 2486.186
101 | 2484.794
102 | 2482.889
103 | 2480.712
104 | 2479.158
105 | 2477.333
106 | 2475.227
107 | 2473.34
108 | 2471.2944
109 | 2469.297
110 | 2467.031
111 | 2465.176
112 | 2463.405
113 | 2461.471
114 | 2459.42
115 | 2457.705
116 | 2455.519
117 | 2453.177
118 | 2451.063
119 | 2449.2
120 | 2447.22
121 | 2445.031
122 | 2442.687
123 | 2440.49
124 | 2438.377
125 | 2436.069
126 | 2433.839
127 | 2431.62
128 | 2429.7648
129 | 2427.125
130 | 2424.926
131 | 2422.551
132 | 2420.152
133 | 2417.803
134 | 2415.361
135 | 2412.989
136 | 2410.855
137 | 2408.3
138 | 2406.018
139 | 2403.38
140 | 2400.956
141 | 2398.521
142 | 2395.976
143 | 2393.502
144 | 2390.95
145 | 2388.39
146 | 2385.787
147 | 2383.281
148 | 2380.606
149 | 2378.044
150 | 2375.41
151 | 2372.688
152 | 2369.871
153 | 2366.862
154 | 2364.002
155 | 2361.499
156 | 2358.542
157 | 2355.709
158 | 2352.8464
159 | 2349.858
160 | 2346.798
161 | 2343.925
162 | 2340.943
163 | 2337.672
164 | 2334.647
165 | 2331.55
166 | 2328.449
167 | 2325.326
168 | 2322.1824
169 | 2319.152
170 | 2315.759
171 | 2312.594
172 | 2309.285
173 | 2306.271
174 | 2303.014
175 | 2300.055
176 | 2296.858
177 | 2293.6128
178 | 2290.233
179 | 2286.804
180 | 2283.601
181 | 2280.191
182 | 2276.9008
183 | 2273.6608
184 | 2270.1008
185 | 2266.804
186 | 2263.67
187 | 2260.226
188 | 2256.798
189 | 2253.484
190 | 2249.975
191 | 2246.525
192 | 2243.0672
193 | 2239.487
194 | 2235.738
195 | 2232.654
196 | 2229.144
197 | 2225.68
198 | 2222.1312
199 | 2218.753
200 | 2215.243
201 | 2211.852
202 | 2208.386
203 | 2204.74
204 | 2201.38
205 | 2197.721
206 | 2194.21
207 | 2190.336
208 | 2186.809
209 | 2182.852
210 | 2179.166
211 | 2175.684
212 | 2172.329
213 | 2168.679
214 | 2165.017
215 | 2161.387
216 | 2157.708
217 | 2154.246
218 | 2150.445
219 | 2146.774
220 | 2143.118
221 | 2139.414
222 | 2135.659
223 | 2132.024
224 | 2128.041
225 | 2124.316
226 | 2120.62
227 | 2116.59
228 | 2112.873
229 | 2108.77
230 | 2104.971
231 | 2101.086
232 | 2097.41
233 | 2093.1712
234 | 2089.157
235 | 2085.116
236 | 2081.038
237 | 2077.273
238 | 2073.09
239 | 2069.27
240 | 2065.071
241 | 2060.789
242 | 2056.768
243 | 2052.406
244 | 2048.3536
245 | 2044.04
246 | 2039.65
247 | 2035.521
248 | 2031.242
249 | 2027.129
250 | 2022.681
251 | 2018.236
252 | 2013.7296
253 | 2009.382
254 | 2004.78
255 | 2000.515
256 | 1995.836
257 | 1991.031
258 | 1986.295
259 | 1981.38
260 | 1976.626
261 | 1971.835
262 | 1966.891
263 | 1961.6256