## Cycle
Cycle (N) | Capacity (mAh)
1 | 989.7296
2 | 2645.605
3 | 2646.364
4 | 2645.2256
5 | 2643.348
6 | 2641.2752
7 | 2639.363
8 | 2637.5216
9 | 2635.869
10 | 2634.439
11 | 2633.0656
12 | 2631.52
13 | 2630.202
14 | 2629.053
15 | 2627.844
16 | 2626.536
17 | 2625.468
18 | 2624.217
19 | 2623.115
20 | 2621.969
21 | 2620.65
22 | 2619.257
23 | 2618.201
24 | 2616.856
25 | 2615.425
26 | 2614.0208
27 | 2612.618
28 | 2611.325
29 | 2610.006
30 | 2608.665
31 | 2607.0672
32 | 2605.767
33 | 2604.174
34 | 2602.847
35 | 2601.5872
36 | 2600.197
37 | 2598.898
38 | 2597.537
39 | 2596.0752
40 | 2594.629
41 | 2593.42
42 | 2591.673
43 | 2590.223
44 | 2588.9408
45 | 2587.619
46 | 2585.967
47 | 2584.604
48 | 2583.033
49 | 2581.594
50 | 2580.319
51 | 2578.856
52 | 2577.426
53 | 2575.884
54 | 2574.5008
55 | 2573.073
56 | 2571.683
57 | 2570.134
58 | 2568.57
59 | 2567.182
60 | 2565.675
61 | 2564.252
62 | 2562.662
63 | 2561.292
64 | 2559.974
65 | 2558.881
66 | 2557.695
67 | 2556.395
68 | 2555.623
69 | 2554.522
70 | 2553.5664
71 | 2552.1856
72 | 2550.927
73 | 2549.881
74 | 2548.714
75 | 2547.283
76 | 2546
77 | 2544.565
78 | 2543.088
79 | 2541.703
80 | 2540.327
81 | 2538.672
82 | 2537.148
83 | 2535.642
84 | 2533.929
85 | 2532.601
86 | 2530.7392
87 | 2528.905
88 | 2527.263
89 | 2525.2992
90 | 2523.56
91 | 2521.549
92 | 2519.955
93 | 2517.89
94 | 2516.084
95 | 2514.125
96 | 2512.087
97 | 2509.959
98 | 2508.132
99 | 2506.016
100 | 2504.045
101 | 2501.762
102 | 2499.857
103 | 2497.186
104 | 2495.119
105 | 2492.766
106 | 2490.312
107 | 2488.0144
108 | 2485.405
109 | 2482.905
110 | 2480.474
111 | 2477.815
112 | 2475.24
113 | 2472.319
114 | 2469.877
115 | 2467.577
116 | 2464.7936
117 | 2462.392
118 | 2459.688
119 | 2457.189
120 | 2454.649
121 | 2452.046
122 | 2449.623
123 | 2447.216
124 | 2444.616
125 | 2442.323
126 | 2439.516
127 | 2437.175
128 | 2434.609
129 | 2432.077
130 | 2429.19
131 | 2426.82
132 | 2424.072
133 | 2421.447
134 | 2418.567
135 | 2416.192
136 | 2413.282
137 | 2410.598
138 | 2407.978
139 | 2405.214
140 | 2402.375
141 | 2399.403
142 | 2396.598
143 | 2393.676
144 | 2390.65
145 | 2387.819
146 | 2384.524
147 | 2381.163
148 | 2378.096
149 | 2374.818
150 | 2371.452
151 | 2367.909
152 | 2364.746
153 | 2361.03
154 | 2357.551
155 | 2353.873
156 | 2350.189
157 | 2346.09
158 | 2342.392
159 | 2338.396
160 | 2334.612
161 | 2330.727
162 | 2326.689
163 | 2322.871
164 | 2318.728
165 | 2314.68
166 | 2310.342
167 | 2306.03
168 | 2301.656
169 | 2297.266
170 | 2292.747
171 | 2287.786
172 | 2282.933
173 | 2278.275
174 | 2273.287
175 | 2268.351
176 | 2263.399
177 | 2258.085
178 | 2252.233
179 | 2246.327
180 | 2240.271
181 | 2234.626
182 | 2228.679
183 | 2222.976
184 | 2217.019
185 | 2210.944
186 | 2204.946
187 | 2198.93
188 | 2193.025
189 | 2187.27
190 | 2181.074
191 | 2175.2416
192 | 2169.299
193 | 2163.465
194 | 2157.472
195 | 2151.481
196 | 2145.265
197 | 2139.089
198 | 2132.999
199 | 2126.6272
200 | 2120.5328
201 | 2114.532
202 | 2108.451
203 | 2102.0096
204 | 2095.336
205 | 2088.548
206 | 2082.315
207 | 2075.349
208 | 2068.819
209 | 2062.432
210 | 2055.655
211 | 2048.697
212 | 2041.447
213 | 2034.437
214 | 2027.308
215 | 2019.626
216 | 2011.467
217 | 2002.8576
218 | 1994.408
219 | 1986.2
220 | 1978.156
221 | 1968.996
222 | 1958.488
223 | 1947.815
224 | 1937.424
225 | 1926.492
226 | 1915.9216
227 | 1905.457
228 | 1895.026
229 | 1884.261
230 | 1873.738
231 | 1863.291
232 | 1852.209
233 | 1841.676
234 | 1830.169
235 | 1818.701
236 | 1806.577
237 | 1321.259