## Cycle
Cycle (N) | Capacity (mAh)
1 | 995.114
2 | 2658.264
3 | 2659.26
4 | 2659.244
5 | 2658.189
6 | 2657.04
7 | 2655.718
8 | 2654.284
9 | 2652.665
10 | 2651.368
11 | 2650.106
12 | 2648.753
13 | 2647.257
14 | 2646.015
15 | 2644.738
16 | 2643.357
17 | 2642.277
18 | 2641.047
19 | 2639.899
20 | 2638.728
21 | 2637.7936
22 | 2636.631
23 | 2635.613
24 | 2634.499
25 | 2633.633
26 | 2632.391
27 | 2631.645
28 | 2630.625
29 | 2629.144
30 | 2628.6144
31 | 2627.481
32 | 2626.474
33 | 2625.439
34 | 2624.5584
35 | 2623.746
36 | 2622.585
37 | 2621.819
38 | 2620.978
39 | 2619.782
40 | 2619.137
41 | 2618.259
42 | 2617.162
43 | 2616.193
44 | 2615.016
45 | 2614.249
46 | 2612.985
47 | 2612.402
48 | 2611.298
49 | 2610.335
50 | 2609.425
51 | 2608.586
52 | 2607.6128
53 | 2606.73
54 | 2605.913
55 | 2605.342
56 | 2604.11
57 | 2603.2416
58 | 2602.274
59 | 2601.204
60 | 2600.385
61 | 2599.237
62 | 2598.392
63 | 2597.3584
64 | 2596.164
65 | 2595.47
66 | 2594.486
67 | 2593.324
68 | 2592.673
69 | 2591.989
70 | 2591.022
71 | 2590.073
72 | 2589.104
73 | 2587.953
74 | 2586.786
75 | 2586.045
76 | 2585.087
77 | 2584.07
78 | 2582.857
79 | 2581.81
80 | 2580.977
81 | 2579.876
82 | 2578.623
83 | 2577.585
84 | 2576.627
85 | 2575.56
86 | 2574.685
87 | 2573.415
88 | 2572.457
89 | 2571.0608
90 | 2570.155
91 | 2568.67
92 | 2567.5216
93 | 2566.39
94 | 2565.0864
95 | 2564.012
96 | 2562.818
97 | 2561.611
98 | 2560.279
99 | 2558.918
100 | 2557.622
101 | 2556.1616
102 | 2554.81
103 | 2553.651
104 | 2552.011
105 | 2550.741
106 | 2549.14
107 | 2547.723
108 | 2546.353
109 | 2545.189
110 | 2543.521
111 | 2542.196
112 | 2540.81
113 | 2539.277
114 | 2538.098
115 | 2536.441
116 | 2534.916
117 | 2533.297
118 | 2531.809
119 | 2530.3248
120 | 2528.757
121 | 2526.788
122 | 2525.473
123 | 2523.948
124 | 2522.331
125 | 2521.036
126 | 2519.418
127 | 2517.996
128 | 2516.258
129 | 2514.477
130 | 2513.008
131 | 2511.385
132 | 2509.698
133 | 2508.016
134 | 2506.327
135 | 2504.79
136 | 2502.99
137 | 2501.201
138 | 2499.545
139 | 2497.905
140 | 2496.288
141 | 2494.355
142 | 2492.898
143 | 2491.097
144 | 2489.399
145 | 2487.676
146 | 2485.989
147 | 2484.081
148 | 2482.342
149 | 2480.604
150 | 2478.595
151 | 2476.901
152 | 2474.935
153 | 2473.2144
154 | 2471.246
155 | 2469.447
156 | 2467.583
157 | 2465.601
158 | 2463.8672
159 | 2461.814
160 | 2459.608
161 | 2457.795
162 | 2455.506
163 | 2453.543
164 | 2451.614
165 | 2449.442
166 | 2447.406
167 | 2445.184
168 | 2442.952
169 | 2440.922
170 | 2438.604
171 | 2436.261
172 | 2434.401
173 | 2431.981
174 | 2429.526
175 | 2427.0816
176 | 2425.177
177 | 2422.636
178 | 2420.2064
179 | 2417.8064
180 | 2415.362
181 | 2412.937
182 | 2410.514
183 | 2408.044
184 | 2405.682
185 | 2402.9648
186 | 2400.477
187 | 2398.013
188 | 2395.3536
189 | 2392.734
190 | 2390.145
191 | 2387.4464
192 | 2384.886
193 | 2382.153
194 | 2379.5984
195 | 2377.034
196 | 2374.18
197 | 2371.651
198 | 2368.804
199 | 2366.2
200 | 2363.592
201 | 2360.856
202 | 2358.361
203 | 2355.692
204 | 2352.825
205 | 2350.121
206 | 2347.242
207 | 2344.671
208 | 2341.6608
209 | 2338.831
210 | 2336.196
211 | 2333.065
212 | 2330.183
213 | 2327.1072
214 | 2324.391
215 | 2321.4
216 | 2318.394
217 | 2315.445
218 | 2312.265
219 | 2309.452
220 | 2306.257
221 | 2303.484
222 | 2300.503
223 | 2297.22
224 | 2294.248
225 | 2291.296
226 | 2287.979
227 | 2284.913
228 | 2281.771
229 | 2278.326
230 | 2275.165
231 | 2271.962
232 | 2268.613
233 | 2265.0464
234 | 2261.75
235 | 2258.346
236 | 2254.838
237 | 2251.239
238 | 2247.928
239 | 2244.33
240 | 2240.659
241 | 2237.119
242 | 2233.465
243 | 2229.722
244 | 2226.019
245 | 2222.198
246 | 2218.56
247 | 2214.641
248 | 2210.896
249 | 2206.777
250 | 2203.028
251 | 2199.117
252 | 2195.298
253 | 2191.1328
254 | 2187.009
255 | 2182.772
256 | 2178.71
257 | 2174.511
258 | 2170.294
259 | 2166.209
260 | 2161.7616
261 | 2157.185
262 | 2152.874
263 | 2148.33
264 | 2144.05
265 | 2139.426
266 | 2134.75
267 | 2130.25
268 | 2125.329
269 | 2120.406
270 | 2115.308
271 | 2110.111
272 | 2105.075
273 | 2099.631
274 | 2093.833
275 | 2087.698
276 | 2081.459
277 | 2075.303
278 | 2068.871
279 | 2062.086
280 | 2055.57
281 | 2048.356
282 | 2041.353
283 | 2034.428
284 | 2026.601