## Cycle
Cycle (N) | Capacity (mAh)
1 | 977.0757
2 | 2631.014
3 | 2631.575
4 | 2630.5728
5 | 2629.281
6 | 2627.638
7 | 2625.578
8 | 2624.3808
9 | 2622.861
10 | 2621.552
11 | 2620.2736
12 | 2619.1792
13 | 2617.826
14 | 2616.5552
15 | 2615.257
16 | 2614.007
17 | 2612.898
18 | 2611.8128
19 | 2610.79
20 | 2609.225
21 | 2608.1056
22 | 2606.773
23 | 2605.457
24 | 2604.479
25 | 2603.305
26 | 2602.106
27 | 2600.987
28 | 2599.841
29 | 2598.689
30 | 2597.77
31 | 2596.38
32 | 2595.7552
33 | 2594.375
34 | 2593.276
35 | 2592.127
36 | 2590.861
37 | 2590.02
38 | 2588.5008
39 | 2587.679
40 | 2586.504
41 | 2585.6144
42 | 2584.218
43 | 2583.172
44 | 2582.055
45 | 2580.857
46 | 2579.6656
47 | 2578.345
48 | 2577.316
49 | 2576.082
50 | 2574.8384
51 | 2573.809
52 | 2572.314
53 | 2571.199
54 | 2569.801
55 | 2568.634
56 | 2567.44
57 | 2566.246
58 | 2564.703
59 | 2563.4048
60 | 2562.016
61 | 2560.972
62 | 2559.442
63 | 2558.119
64 | 2556.62
65 | 2555.368
66 | 2554.0192
67 | 2552.4208
68 | 2551.068
69 | 2549.705
70 | 2548.178
71 | 2546.807
72 | 2545.3616
73 | 2543.905
74 | 2542.439
75 | 2540.821
76 | 2539.479
77 | 2537.962
78 | 2536.598
79 | 2534.92
80 | 2533.6928
81 | 2531.897
82 | 2530.33
83 | 2528.743
84 | 2527.216
85 | 2525.473
86 | 2523.97
87 | 2522.184
88 | 2520.243
89 | 2518.772
90 | 2516.981
91 | 2515.043
92 | 2513.245
93 | 2511.51
94 | 2509.58
95 | 2507.798
96 | 2505.924
97 | 2504.033
98 | 2501.936
99 | 2499.919
100 | 2497.921
101 | 2496.036
102 | 2494.008
103 | 2491.95
104 | 2490.066
105 | 2487.8384
106 | 2485.322
107 | 2483.435
108 | 2481.363
109 | 2479.341
110 | 2477.391
111 | 2475.377
112 | 2473.447
113 | 2471.086
114 | 2469.108
115 | 2467.1712
116 | 2464.735
117 | 2462.6192
118 | 2460.616
119 | 2458.3872
120 | 2455.993
121 | 2453.708
122 | 2451.411
123 | 2449.19
124 | 2446.808
125 | 2444.273
126 | 2441.963
127 | 2439.653
128 | 2437.265
129 | 2434.979
130 | 2432.365
131 | 2429.625
132 | 2427.619
133 | 2425.122
134 | 2422.6752
135 | 2420.074
136 | 2417.213
137 | 2414.898
138 | 2412.5984
139 | 2409.753
140 | 2407.138
141 | 2404.705
142 | 2402.007
143 | 2399.35
144 | 2396.854
145 | 2394.024
146 | 2390.982
147 | 2388.295
148 | 2385.722
149 | 2382.59
150 | 2379.737
151 | 2376.905
152 | 2373.81
153 | 2370.543
154 | 2367.47
155 | 2364.56
156 | 2361.189
157 | 2357.662
158 | 2354.365
159 | 2350.922
160 | 2347.386
161 | 2343.703
162 | 2340.264
163 | 2336.663
164 | 2333.206
165 | 2329.441
166 | 2325.904
167 | 2322.248
168 | 2318.49
169 | 2314.355
170 | 2310.58
171 | 2306.74
172 | 2302.644
173 | 2298.46
174 | 2294.545
175 | 2290.1584
176 | 2286.045
177 | 2282.281
178 | 2278
179 | 2273.604
180 | 2269.239
181 | 2264.93
182 | 2260.842
183 | 2256.191
184 | 2251.737
185 | 2247.272
186 | 2242.558
187 | 2237.446
188 | 2232.351
189 | 2227.6592
190 | 2222.5184
191 | 2217.596
192 | 2212.8336
193 | 2207.541
194 | 2202.456
195 | 2197.235
196 | 2192.77
197 | 2187.602
198 | 2182.231
199 | 2176.5616
200 | 2170.883
201 | 2165.395
202 | 2159.497
203 | 2154.025
204 | 2148.063
205 | 2142.576
206 | 2136.872
207 | 2131.124
208 | 2125.415
209 | 2119.443
210 | 2113.37
211 | 2107.15
212 | 2101.016
213 | 2094.956
214 | 2088.802
215 | 2082.7648
216 | 2076.575
217 | 2070.3568
218 | 2064.302
219 | 2058.45
220 | 2052.14
221 | 2045.852
222 | 2039.62
223 | 2033.525
224 | 2026.927
225 | 2020.709
226 | 2013.859
227 | 2007.168
228 | 2000.692
229 | 1993.945
230 | 1987.287
231 | 1980.639
232 | 1973.701
233 | 1967.134
234 | 1960.672
235 | 1954.216
236 | 1947.49
237 | 1940.9728
238 | 1933.7456
239 | 1926.709
240 | 1918.936
241 | 1911.351
242 | 1903.6736
243 | 1895.719
244 | 1888.071
245 | 1879.7888
246 | 1871.899
247 | 1863.942
248 | 1847.011