## Cycle
Cycle (N) | Capacity (mAh)
1 | 979.5524
2 | 2633.278
3 | 2634.2736
4 | 2633.572
5 | 2632.776
6 | 2631.382
7 | 2630.506
8 | 2629.132
9 | 2628.066
10 | 2626.794
11 | 2625.611
12 | 2624.605
13 | 2623.271
14 | 2622.414
15 | 2621.323
16 | 2620.336
17 | 2619.242
18 | 2618.245
19 | 2617.329
20 | 2616.252
21 | 2615.137
22 | 2614.001
23 | 2612.927
24 | 2612.032
25 | 2610.705
26 | 2609.718
27 | 2608.512
28 | 2607.4448
29 | 2606.368
30 | 2605.362
31 | 2604.49
32 | 2603.359
33 | 2602.245
34 | 2601.217
35 | 2599.934
36 | 2598.677
37 | 2597.769
38 | 2596.367
39 | 2595.222
40 | 2593.901
41 | 2593.126
42 | 2591.708
43 | 2590.457
44 | 2589.57
45 | 2587.981
46 | 2586.6144
47 | 2585.263
48 | 2584.212
49 | 2583.054
50 | 2581.652
51 | 2580.563
52 | 2579.075
53 | 2577.851
54 | 2576.353
55 | 2575.16
56 | 2573.579
57 | 2572.0608
58 | 2570.564
59 | 2569.2672
60 | 2567.777
61 | 2566.503
62 | 2565.074
63 | 2563.586
64 | 2562.169
65 | 2560.878
66 | 2559.121
67 | 2557.8192
68 | 2556.082
69 | 2554.892
70 | 2553.296
71 | 2551.83
72 | 2550.27
73 | 2548.656
74 | 2547.2128
75 | 2545.603
76 | 2543.944
77 | 2542.54
78 | 2540.844
79 | 2539.463
80 | 2537.656
81 | 2536.464
82 | 2534.606
83 | 2532.888
84 | 2531.176
85 | 2529.79
86 | 2527.8448
87 | 2526.271
88 | 2524.729
89 | 2522.903
90 | 2521.257
91 | 2519.589
92 | 2518.128
93 | 2516.3152
94 | 2514.661
95 | 2512.943
96 | 2511.043
97 | 2509.271
98 | 2507.4944
99 | 2505.553
100 | 2503.863
101 | 2501.873
102 | 2500.2
103 | 2498.461
104 | 2496.599
105 | 2494.795
106 | 2492.715
107 | 2490.94
108 | 2489.091
109 | 2487.094
110 | 2485.261
111 | 2483.097
112 | 2481.094
113 | 2479.141
114 | 2476.876
115 | 2475.091
116 | 2472.825
117 | 2471.1408
118 | 2468.74
119 | 2466.526
120 | 2464.321
121 | 2462.081
122 | 2459.677
123 | 2457.3648
124 | 2454.966
125 | 2452.77
126 | 2450.417
127 | 2448.08
128 | 2445.613
129 | 2443.184
130 | 2440.862
131 | 2438.473
132 | 2435.99
133 | 2433.548
134 | 2431.0208
135 | 2428.659
136 | 2426.23
137 | 2424.028
138 | 2421.694
139 | 2418.552
140 | 2415.922
141 | 2413.037
142 | 2410.226
143 | 2407.655
144 | 2404.935
145 | 2402.207
146 | 2399.284
147 | 2396.47
148 | 2393.684
149 | 2390.599
150 | 2387.771
151 | 2384.692
152 | 2381.64
153 | 2378.6864
154 | 2375.5264
155 | 2372.624
156 | 2369.698
157 | 2366.7792
158 | 2363.367
159 | 2360.584
160 | 2357.302
161 | 2353.944
162 | 2350.689
163 | 2347.048
164 | 2343.929
165 | 2340.538
166 | 2337.498
167 | 2334.124
168 | 2330.5536
169 | 2327.328
170 | 2324.163
171 | 2320.954
172 | 2317.434
173 | 2314.042
174 | 2309.542
175 | 2306.918
176 | 2303.598
177 | 2300.009
178 | 2296.642
179 | 2292.825
180 | 2289.401
181 | 2285.837
182 | 2282.128
183 | 2278.661
184 | 2275.177
185 | 2271.501
186 | 2267.692
187 | 2264.104
188 | 2260.654
189 | 2257.262
190 | 2253.441
191 | 2249.529
192 | 2245.687
193 | 2241.935
194 | 2238.209
195 | 2234.489
196 | 2230.857
197 | 2227.086
198 | 2223.167
199 | 2219.574
200 | 2215.817
201 | 2211.921
202 | 2207.726
203 | 2204.003
204 | 2199.916
205 | 2196.088
206 | 2192.242
207 | 2188.263
208 | 2184.055
209 | 2180.1472
210 | 2176.036
211 | 2172.057
212 | 2168.273
213 | 2164.245
214 | 2160.155
215 | 2156.013
216 | 2152.248
217 | 2148.111
218 | 2144.2736
219 | 2140.221
220 | 2135.928
221 | 2131.738
222 | 2127.6512
223 | 2123.728
224 | 2119.532
225 | 2115.161
226 | 2111.181
227 | 2106.5296
228 | 2102.005
229 | 2097.603
230 | 2093.226
231 | 2088.713
232 | 2082.777
233 | 2079.518
234 | 2075.105
235 | 2070.41
236 | 2065.627
237 | 2060.684
238 | 2055.653
239 | 2050.56
240 | 2045.751
241 | 2040.496
242 | 2035.057
243 | 2029.471
244 | 2023.9216
245 | 2018.255