## Cycle
Cycle (N) | Capacity (mAh)
1 | 979.3707
2 | 2636.084
3 | 2636.043
4 | 2635.873
5 | 2634.44
6 | 2633.005
7 | 2631.7
8 | 2630.35
9 | 2629.259
10 | 2627.916
11 | 2626.532
12 | 2625.586
13 | 2624.172
14 | 2623.308
15 | 2621.9
16 | 2620.681
17 | 2619.739
18 | 2618.632
19 | 2617.455
20 | 2616.428
21 | 2615.359
22 | 2614.576
23 | 2613.212
24 | 2612.012
25 | 2610.986
26 | 2610.089
27 | 2608.601
28 | 2607.701
29 | 2606.617
30 | 2605.521
31 | 2604.108
32 | 2602.8528
33 | 2601.702
34 | 2600.418
35 | 2599.215
36 | 2597.812
37 | 2596.675
38 | 2595.158
39 | 2593.928
40 | 2592.647
41 | 2591.224
42 | 2590.052
43 | 2588.889
44 | 2587.401
45 | 2586.251
46 | 2584.8064
47 | 2583.509
48 | 2582.247
49 | 2580.914
50 | 2579.823
51 | 2578.2272
52 | 2577.09
53 | 2575.946
54 | 2574.552
55 | 2573.118
56 | 2571.828
57 | 2570.46
58 | 2569.21
59 | 2567.705
60 | 2566.116
61 | 2565.04
62 | 2563.646
63 | 2562.274
64 | 2560.709
65 | 2559.503
66 | 2558.014
67 | 2556.4192
68 | 2555.124
69 | 2553.808
70 | 2552.373
71 | 2550.9344
72 | 2549.485
73 | 2547.945
74 | 2546.514
75 | 2544.9328
76 | 2543.432
77 | 2542.159
78 | 2540.468
79 | 2538.762
80 | 2537.394
81 | 2535.872
82 | 2534.252
83 | 2532.603
84 | 2531.159
85 | 2529.512
86 | 2527.982
87 | 2526.407
88 | 2524.789
89 | 2523.077
90 | 2521.412
91 | 2519.545
92 | 2517.929
93 | 2516.34
94 | 2514.61
95 | 2512.742
96 | 2511.108
97 | 2509.272
98 | 2507.386
99 | 2505.523
100 | 2503.569
101 | 2501.744
102 | 2500.039
103 | 2498.056
104 | 2496.33
105 | 2494.384
106 | 2492.578
107 | 2490.746
108 | 2488.5888
109 | 2486.5456
110 | 2484.4
111 | 2482.726
112 | 2480.6128
113 | 2478.7808
114 | 2476.734
115 | 2474.5808
116 | 2472.6672
117 | 2470.558
118 | 2468.605
119 | 2466.561
120 | 2464.324
121 | 2462.47
122 | 2460.0544
123 | 2458.0128
124 | 2455.4992
125 | 2453.277
126 | 2451.373
127 | 2449.089
128 | 2446.745
129 | 2444.597
130 | 2442.438
131 | 2440.2608
132 | 2437.727
133 | 2435.699
134 | 2433.49
135 | 2430.933
136 | 2428.547
137 | 2425.976
138 | 2423.447
139 | 2420.896
140 | 2418.278
141 | 2415.552
142 | 2412.753
143 | 2409.956
144 | 2407.336
145 | 2404.469
146 | 2401.832
147 | 2399.099
148 | 2396.334
149 | 2393.369
150 | 2390.5136
151 | 2387.702
152 | 2384.878
153 | 2382.311
154 | 2379.0336
155 | 2375.8656
156 | 2373.208
157 | 2370.3344
158 | 2367.282
159 | 2364.291
160 | 2361.073
161 | 2358.1
162 | 2355.081
163 | 2351.7392
164 | 2348.798
165 | 2345.249
166 | 2342.1616
167 | 2339.295
168 | 2336.063
169 | 2332.474
170 | 2329.495
171 | 2326.372
172 | 2323.056
173 | 2319.49
174 | 2316.091
175 | 2312.852
176 | 2309.6112
177 | 2306.239
178 | 2302.657
179 | 2299.537
180 | 2296.071
181 | 2292.2384
182 | 2288.676
183 | 2285.062
184 | 2281.481
185 | 2277.807
186 | 2274.222
187 | 2270.2832
188 | 2266.4112
189 | 2262.714
190 | 2258.89
191 | 2255.204
192 | 2251.4576
193 | 2247.445
194 | 2243.635
195 | 2239.809
196 | 2235.937
197 | 2232.176
198 | 2228.202
199 | 2224.25
200 | 2220.393
201 | 2216.639
202 | 2212.708
203 | 2208.812
204 | 2204.786
205 | 2200.743
206 | 2196.706
207 | 2192.776
208 | 2188.615
209 | 2184.336
210 | 2180.135
211 | 2175.834
212 | 2171.666
213 | 2167.468
214 | 2163.243
215 | 2158.838
216 | 2154.046
217 | 2150.116
218 | 2145.739
219 | 2141.4976
220 | 2136.967
221 | 2132.75
222 | 2127.869
223 | 2123.259
224 | 2118.3488
225 | 2113.541
226 | 2108.428
227 | 2103.27
228 | 2098.223
229 | 2093.168
230 | 2087.857
231 | 2082.653
232 | 2077.366