## Cycle
Cycle (N) | Capacity (mAh)
1 | 976.1612
2 | 2633.015
3 | 2633.3
4 | 2632.857
5 | 2631.8656
6 | 2630.651
7 | 2629.471
8 | 2627.952
9 | 2626.751
10 | 2625.3408
11 | 2624.021
12 | 2622.8416
13 | 2621.387
14 | 2620.293
15 | 2618.892
16 | 2617.845
17 | 2616.877
18 | 2615.69
19 | 2614.564
20 | 2613.412
21 | 2612.319
22 | 2610.931
23 | 2609.837
24 | 2608.736
25 | 2607.597
26 | 2606.461
27 | 2605.272
28 | 2603.977
29 | 2602.786
30 | 2601.686
31 | 2600.332
32 | 2599.328
33 | 2598.295
34 | 2596.871
35 | 2595.54
36 | 2594.309
37 | 2593.441
38 | 2592.0784
39 | 2591.071
40 | 2589.984
41 | 2588.549
42 | 2587.1792
43 | 2586.066
44 | 2584.9056
45 | 2583.4688
46 | 2582.503
47 | 2581.03
48 | 2580.023
49 | 2578.362
50 | 2577.159
51 | 2575.939
52 | 2574.673
53 | 2573.395
54 | 2571.956
55 | 2570.662
56 | 2569.466
57 | 2568.055
58 | 2566.516
59 | 2565.057
60 | 2563.954
61 | 2562.3408
62 | 2560.842
63 | 2559.607
64 | 2558.139
65 | 2556.747
66 | 2555.618
67 | 2553.85
68 | 2552.491
69 | 2551.288
70 | 2549.936
71 | 2548.223
72 | 2546.793
73 | 2545.6192
74 | 2543.8928
75 | 2542.588
76 | 2540.855
77 | 2539.5344
78 | 2538.03
79 | 2536.525
80 | 2535.026
81 | 2533.52
82 | 2531.817
83 | 2530.33
84 | 2528.861
85 | 2527.393
86 | 2525.671
87 | 2524.042
88 | 2522.397
89 | 2520.868
90 | 2519.317
91 | 2517.669
92 | 2516.05
93 | 2514.305
94 | 2512.905
95 | 2511.188
96 | 2509.713
97 | 2507.681
98 | 2505.781
99 | 2504.017
100 | 2502.255
101 | 2500.164
102 | 2498.435
103 | 2496.479
104 | 2494.529
105 | 2492.703
106 | 2490.878
107 | 2489.08
108 | 2487.262
109 | 2485.324
110 | 2483.279
111 | 2481.332
112 | 2479.456
113 | 2477.369
114 | 2475.048
115 | 2473.394
116 | 2471.1952
117 | 2469.26
118 | 2467.145
119 | 2464.799
120 | 2462.856
121 | 2461.019
122 | 2458.649
123 | 2456.249
124 | 2453.88
125 | 2451.646
126 | 2449.3184
127 | 2447.145
128 | 2445.053
129 | 2442.849
130 | 2440.618
131 | 2438.402
132 | 2436.0384
133 | 2433.523
134 | 2431.46
135 | 2429.034
136 | 2426.645
137 | 2424.185
138 | 2421.767
139 | 2419.334
140 | 2416.736
141 | 2414.436
142 | 2411.828
143 | 2409.578
144 | 2406.612
145 | 2404.17
146 | 2401.834
147 | 2398.989
148 | 2396.353
149 | 2393.756
150 | 2391.146
151 | 2388.353
152 | 2385.658
153 | 2382.996
154 | 2380.193
155 | 2377.415
156 | 2374.742
157 | 2371.739
158 | 2368.939
159 | 2365.913
160 | 2363.027
161 | 2360.043
162 | 2356.886
163 | 2353.878
164 | 2350.593
165 | 2347.307
166 | 2344.276
167 | 2340.842
168 | 2337.662
169 | 2334.191
170 | 2330.833
171 | 2327.305
172 | 2323.927
173 | 2320.527
174 | 2317.184
175 | 2313.466
176 | 2310.055
177 | 2307.098
178 | 2303.409
179 | 2299.663
180 | 2296.406
181 | 2292.888
182 | 2289.668
183 | 2285.934
184 | 2282.701
185 | 2279.011
186 | 2275.697
187 | 2272.186
188 | 2268.821
189 | 2265.249
190 | 2261.513
191 | 2257.97
192 | 2254.355
193 | 2250.921
194 | 2247.144
195 | 2243.66
196 | 2240.023
197 | 2236.337
198 | 2232.625
199 | 2229.174
200 | 2225.5344
201 | 2221.982
202 | 2218.295
203 | 2214.4752
204 | 2210.51
205 | 2207.03
206 | 2203.283
207 | 2199.385
208 | 2195.949
209 | 2192.178
210 | 2188.31
211 | 2184.68
212 | 2180.766
213 | 2177.133
214 | 2173.259
215 | 2169.297
216 | 2165.248
217 | 2161.419
218 | 2157.691
219 | 2154.076
220 | 2150.205
221 | 2146.043
222 | 2142.026
223 | 2138.054
224 | 2133.567
225 | 2129.2976
226 | 2124.881
227 | 2120.431
228 | 2115.999
229 | 2111.286
230 | 2106.809
231 | 2102.1744
232 | 2097.259
233 | 2092.733
234 | 2088.345
235 | 2083.549
236 | 2079.159
237 | 2074.217
238 | 2070.096
239 | 2065.234
240 | 2060.577
241 | 2055.543
242 | 2050.95
243 | 2046.198
244 | 2041.536
245 | 2036.444
246 | 2031.4512
247 | 2026.6544