## Cycle
Cycle (N) | Capacity (mAh)
1 | 1002.746
2 | 2653.65
3 | 2653.5584
4 | 2652.9536
5 | 2651.188
6 | 2649.842
7 | 2648.278
8 | 2646.8928
9 | 2645.121
10 | 2643.983
11 | 2642.406
12 | 2641.423
13 | 2640.233
14 | 2638.901
15 | 2637.62
16 | 2636.3
17 | 2634.973
18 | 2633.658
19 | 2632.337
20 | 2631.106
21 | 2629.855
22 | 2628.582
23 | 2627.1344
24 | 2626.061
25 | 2624.81
26 | 2623.449
27 | 2622.177
28 | 2620.821
29 | 2619.73
30 | 2618.5216
31 | 2617.1712
32 | 2615.9664
33 | 2614.6
34 | 2613.283
35 | 2611.719
36 | 2610.495
37 | 2609.18
38 | 2607.601
39 | 2606.275
40 | 2604.898
41 | 2603.327
42 | 2601.688
43 | 2600.432
44 | 2598.7
45 | 2597.1536
46 | 2595.501
47 | 2593.9936
48 | 2592.383
49 | 2590.57
50 | 2588.898
51 | 2587.172
52 | 2585.811
53 | 2583.933
54 | 2581.983
55 | 2580.428
56 | 2578.719
57 | 2576.871
58 | 2575.046
59 | 2573.096
60 | 2571.37
61 | 2569.501
62 | 2567.477
63 | 2565.662
64 | 2563.74
65 | 2561.904
66 | 2559.873
67 | 2557.864
68 | 2556.058
69 | 2553.957
70 | 2551.979
71 | 2549.844
72 | 2547.752
73 | 2545.655
74 | 2543.521
75 | 2541.438
76 | 2539.318
77 | 2537.147
78 | 2535.128
79 | 2532.696
80 | 2530.57
81 | 2528.4592
82 | 2526.113
83 | 2523.95
84 | 2521.557
85 | 2519.356
86 | 2517.072
87 | 2514.803
88 | 2512.008
89 | 2509.916
90 | 2507.258
91 | 2504.742
92 | 2502.346
93 | 2499.67
94 | 2497.155
95 | 2494.727
96 | 2492.083
97 | 2489.397
98 | 2486.796
99 | 2484.223
100 | 2481.4656
101 | 2478.99
102 | 2476.167
103 | 2473.663
104 | 2470.897
105 | 2468.135
106 | 2465.235
107 | 2462.548
108 | 2459.587
109 | 2456.776
110 | 2453.896
111 | 2451.144
112 | 2448.274
113 | 2445.114
114 | 2442.231
115 | 2439.055
116 | 2435.957
117 | 2432.889
118 | 2429.547
119 | 2426.4752
120 | 2423.128
121 | 2420.151
122 | 2416.97
123 | 2413.494
124 | 2410.5056
125 | 2407.083
126 | 2403.579
127 | 2400.224
128 | 2396.626
129 | 2393.536
130 | 2389.703
131 | 2386.2848
132 | 2382.726
133 | 2379.558
134 | 2375.735
135 | 2372.408
136 | 2368.805
137 | 2365.347
138 | 2361.681
139 | 2358.4288
140 | 2354.833
141 | 2351.441
142 | 2347.669
143 | 2343.971
144 | 2340.289
145 | 2336.365
146 | 2332.614
147 | 2328.86
148 | 2325.223
149 | 2321.235
150 | 2317.468
151 | 2313.542
152 | 2309.528
153 | 2305.384
154 | 2301.254
155 | 2297.038
156 | 2293.165
157 | 2288.7424
158 | 2284.802
159 | 2280.6688
160 | 2276.264
161 | 2271.736
162 | 2267.74
163 | 2263.0432
164 | 2258.785
165 | 2254.154
166 | 2249.6288
167 | 2245.243
168 | 2240.504
169 | 2235.767
170 | 2231.186
171 | 2226.214
172 | 2221.44
173 | 2216.728
174 | 2212.036
175 | 2207.443
176 | 2202.66
177 | 2198.115
178 | 2193.349
179 | 2188.642
180 | 2184.113
181 | 2179.394
182 | 2174.758
183 | 2170.433
184 | 2165.7888
185 | 2161.118
186 | 2156.54
187 | 2151.9376
188 | 2147.35
189 | 2142.641
190 | 2138.231
191 | 2133.625
192 | 2128.92
193 | 2124.0656
194 | 2119.405
195 | 2114.954
196 | 2110.101
197 | 2105.402
198 | 2100.472
199 | 2095.66
200 | 2090.894
201 | 2086.3824
202 | 2081.579
203 | 2077.134
204 | 2072.264
205 | 2067.548
206 | 2062.82
207 | 2058.297
208 | 2053.455
209 | 2048.67
210 | 2044.1584
211 | 2039.426
212 | 2034.514