## Cycle
Cycle (N) | Capacity (mAh)
1 | 1004.164
2 | 2660.6192
3 | 2660.366
4 | 2660.1216
5 | 2658.73
6 | 2657.124
7 | 2655.843
8 | 2654.724
9 | 2653.362
10 | 2652.009
11 | 2650.663
12 | 2649.705
13 | 2648.268
14 | 2646.972
15 | 2645.744
16 | 2644.57
17 | 2643.652
18 | 2642.4352
19 | 2641.1552
20 | 2639.7952
21 | 2638.663
22 | 2637.598
23 | 2636.473
24 | 2635.263
25 | 2634.255
26 | 2632.864
27 | 2631.62
28 | 2630.495
29 | 2629.245
30 | 2628.21
31 | 2626.689
32 | 2625.599
33 | 2624.29
34 | 2622.93
35 | 2621.557
36 | 2620.44
37 | 2619.0416
38 | 2617.687
39 | 2616.456
40 | 2614.959
41 | 2613.559
42 | 2612.037
43 | 2610.656
44 | 2609.265
45 | 2607.796
46 | 2606.4272
47 | 2604.913
48 | 2603.41
49 | 2602.025
50 | 2600.438
51 | 2598.923
52 | 2597.369
53 | 2595.884
54 | 2594.209
55 | 2592.553
56 | 2590.967
57 | 2589.207
58 | 2587.785
59 | 2585.963
60 | 2584.199
61 | 2582.514
62 | 2580.667
63 | 2579.038
64 | 2577.275
65 | 2575.733
66 | 2574.023
67 | 2572.17
68 | 2570.262
69 | 2568.659
70 | 2566.893
71 | 2565.016
72 | 2563.213
73 | 2561.461
74 | 2559.479
75 | 2557.726
76 | 2555.791
77 | 2553.926
78 | 2552.172
79 | 2550.283
80 | 2548.457
81 | 2546.239
82 | 2544.439
83 | 2542.413
84 | 2540.2848
85 | 2538.38
86 | 2536.373
87 | 2534.314
88 | 2532.319
89 | 2530.335
90 | 2528.2416
91 | 2526.239
92 | 2524.017
93 | 2521.907
94 | 2519.831
95 | 2517.888
96 | 2515.779
97 | 2513.766
98 | 2511.409
99 | 2509.374
100 | 2507.317
101 | 2504.8992
102 | 2502.811
103 | 2500.484
104 | 2498.331
105 | 2495.896
106 | 2493.73
107 | 2491.469
108 | 2489.215
109 | 2486.719
110 | 2484.445
111 | 2482.055
112 | 2479.575
113 | 2476.865
114 | 2474.202
115 | 2471.834
116 | 2469.266
117 | 2466.5072
118 | 2463.841
119 | 2460.9664
120 | 2458.252
121 | 2455.531
122 | 2452.698
123 | 2449.663
124 | 2446.651
125 | 2443.655
126 | 2440.804
127 | 2437.7536
128 | 2434.782
129 | 2431.618
130 | 2428.671
131 | 2425.622
132 | 2422.6048
133 | 2419.45
134 | 2416.24
135 | 2412.93
136 | 2409.564
137 | 2406.327
138 | 2403.038
139 | 2399.713
140 | 2396.092
141 | 2392.941
142 | 2389.357
143 | 2386.149
144 | 2382.668
145 | 2379.269
146 | 2375.855
147 | 2372.314
148 | 2368.564
149 | 2364.735
150 | 2361.104
151 | 2357.696
152 | 2353.846
153 | 2349.917
154 | 2345.864
155 | 2341.857
156 | 2338.066
157 | 2333.719
158 | 2329.652
159 | 2325.342
160 | 2321.004
161 | 2316.8064
162 | 2312.3008
163 | 2307.7984
164 | 2302.9872
165 | 2298.445
166 | 2293.654
167 | 2288.7008
168 | 2284.006
169 | 2278.804
170 | 2273.782
171 | 2268.856
172 | 2264.086
173 | 2259.062
174 | 2254.499
175 | 2249.546
176 | 2244.666
177 | 2239.953
178 | 2235.007
179 | 2230.269
180 | 2225.673
181 | 2220.888
182 | 2215.964
183 | 2211.137
184 | 2206.417
185 | 2201.645
186 | 2196.7712
187 | 2191.903
188 | 2187.0608
189 | 2182.063
190 | 2177.209
191 | 2172.269
192 | 2166.887
193 | 2161.655
194 | 2156.63
195 | 2151.5088
196 | 2146.653
197 | 2141.41
198 | 2136.3
199 | 2130.827
200 | 2125.637
201 | 2120.455
202 | 2115.213
203 | 2110.134
204 | 2105.128
205 | 2100.214
206 | 2094.652
207 | 2089.105
208 | 2084.137
209 | 2079.399
210 | 2074.63
211 | 2069.605
212 | 1896.44
213 | 2058.628
214 | 2054.115
215 | 2049.148
216 | 2043.95
217 | 2039.153
218 | 2033.955
219 | 2028.654
220 | 2023.393
221 | 2018.105
222 | 2012.7824
223 | 2007.593
224 | 2001.863
225 | 491.6413