## Cycle
Cycle (N) | Capacity (mAh)
1 | 983.5052
2 | 2638.916
3 | 2639.636
4 | 2639.651
5 | 2638.844
6 | 2637.726
7 | 2636.497
8 | 2635.51
9 | 2633.884
10 | 2632.989
11 | 2631.829
12 | 2630.823
13 | 2629.566
14 | 2628.796
15 | 2627.576
16 | 2626.5248
17 | 2625.274
18 | 2624.235
19 | 2623.103
20 | 2622.091
21 | 2620.891
22 | 2619.804
23 | 2618.856
24 | 2617.669
25 | 2616.5616
26 | 2615.328
27 | 2614.311
28 | 2613.022
29 | 2612.105
30 | 2610.984
31 | 2609.944
32 | 2608.776
33 | 2607.741
34 | 2606.536
35 | 2605.346
36 | 2604.334
37 | 2603.144
38 | 2601.922
39 | 2600.674
40 | 2599.631
41 | 2598.368
42 | 2597.283
43 | 2596.23
44 | 2594.838
45 | 2593.75
46 | 2592.6016
47 | 2591.138
48 | 2590.017
49 | 2588.9312
50 | 2587.513
51 | 2586.403
52 | 2584.914
53 | 2583.77
54 | 2582.398
55 | 2581.19
56 | 2579.808
57 | 2578.519
58 | 2577.091
59 | 2575.911
60 | 2574.62
61 | 2573.104
62 | 2571.999
63 | 2570.477
64 | 2569.186
65 | 2567.854
66 | 2566.317
67 | 2565.026
68 | 2563.57
69 | 2562.299
70 | 2560.863
71 | 2559.317
72 | 2557.925
73 | 2556.442
74 | 2554.902
75 | 2553.495
76 | 2552.061
77 | 2550.484
78 | 2548.923
79 | 2547.492
80 | 2545.721
81 | 2544.103
82 | 2542.605
83 | 2541.313
84 | 2539.352
85 | 2538.055
86 | 2536.405
87 | 2534.648
88 | 2533.073
89 | 2531.444
90 | 2529.922
91 | 2528.381
92 | 2526.709
93 | 2525.217
94 | 2523.541
95 | 2521.798
96 | 2519.946
97 | 2518.43
98 | 2516.821
99 | 2515.145
100 | 2513.428
101 | 2511.773
102 | 2509.8464
103 | 2507.994
104 | 2506.245
105 | 2503.951
106 | 2502.67
107 | 2500.695
108 | 2498.858
109 | 2496.819
110 | 2495.13
111 | 2493.226
112 | 2491.346
113 | 2489.474
114 | 2487.3
115 | 2485.415
116 | 2483.317
117 | 2481.4128
118 | 2479.418
119 | 2477.171
120 | 2474.898
121 | 2473.052
122 | 2471.068
123 | 2468.776
124 | 2466.669
125 | 2464.572
126 | 2462.216
127 | 2460.125
128 | 2457.708
129 | 2455.318
130 | 2453.3088
131 | 2450.759
132 | 2448.572
133 | 2446.168
134 | 2443.713
135 | 2441.553
136 | 2439.022
137 | 2436.481
138 | 2434.117
139 | 2431.284
140 | 2428.641
141 | 2426.191
142 | 2423.489
143 | 2420.754
144 | 2418.046
145 | 2415.504
146 | 2412.623
147 | 2409.72
148 | 2407.162
149 | 2404.185
150 | 2401.273
151 | 2398.549
152 | 2395.588
153 | 2392.459
154 | 2389.575
155 | 2386.7488
156 | 2383.511
157 | 2380.458
158 | 2377.557
159 | 2374.257
160 | 2371.412
161 | 2367.862
162 | 2364.993
163 | 2361.973
164 | 2358.67
165 | 2355.535
166 | 2352.538
167 | 2349.32
168 | 2345.988
169 | 2342.725
170 | 2339.4256
171 | 2336.099
172 | 2332.807
173 | 2329.539
174 | 2326.405
175 | 2322.735
176 | 2319.53
177 | 2316.116
178 | 2313.019
179 | 2309.414
180 | 2306.125
181 | 2302.736
182 | 2299.255
183 | 2296.1216
184 | 2292.839
185 | 2289.204
186 | 2285.768
187 | 2282.251
188 | 2278.676
189 | 2275.269
190 | 2271.822
191 | 2268.554
192 | 2264.906
193 | 2261.126
194 | 2257.847
195 | 2254.137
196 | 2250.508
197 | 2247.133
198 | 2243.719
199 | 2239.7824
200 | 2236.457
201 | 2232.828
202 | 2229.188
203 | 2225.554
204 | 2222.05
205 | 2218.509
206 | 2214.7136
207 | 2211.0608
208 | 2207.326
209 | 2203.921
210 | 2200.025
211 | 2196.327
212 | 2192.543
213 | 2188.764
214 | 2184.985
215 | 2180.791
216 | 2177.218
217 | 2173.4368
218 | 2169.583
219 | 2165.652
220 | 2161.623
221 | 2157.732
222 | 2153.6768
223 | 2149.598
224 | 2145.732
225 | 2141.878
226 | 2138.051
227 | 2134.054
228 | 2130.056
229 | 2125.8976
230 | 2121.906
231 | 2117.626
232 | 2113.981
233 | 2109.628
234 | 2105.631
235 | 2101.884
236 | 2097.713
237 | 2093.655
238 | 2089.312
239 | 2085.205
240 | 2080.765
241 | 2076.623
242 | 2072.242
243 | 2067.952
244 | 2063.545
245 | 2059.092