## Cycle
Cycle (N) | Capacity (mAh)
1 | 994.9812
2 | 2655.895
3 | 2655.663
4 | 2654.77
5 | 2653.298
6 | 2652.262
7 | 2650.522
8 | 2649.057
9 | 2647.652
10 | 2646.592
11 | 2645.174
12 | 2643.867
13 | 2642.792
14 | 2641.824
15 | 2640.64
16 | 2639.341
17 | 2638.357
18 | 2637.342
19 | 2636.328
20 | 2635.136
21 | 2634.028
22 | 2632.769
23 | 2631.563
24 | 2630.715
25 | 2629.4128
26 | 2628.15
27 | 2627.312
28 | 2625.915
29 | 2624.738
30 | 2623.539
31 | 2622.258
32 | 2621.23
33 | 2619.4112
34 | 2618.397
35 | 2617.137
36 | 2616.113
37 | 2614.814
38 | 2613.548
39 | 2612.39
40 | 2610.769
41 | 2609.591
42 | 2608.179
43 | 2606.569
44 | 2605.042
45 | 2604.069
46 | 2602.206
47 | 2600.737
48 | 2599.24
49 | 2597.831
50 | 2596.417
51 | 2594.733
52 | 2592.516
53 | 2591.559
54 | 2590.01
55 | 2588.524
56 | 2586.9888
57 | 2585.197
58 | 2583.512
59 | 2582.0016
60 | 2579.918
61 | 2578.235
62 | 2576.559
63 | 2574.893
64 | 2572.7152
65 | 2570.871
66 | 2569.013
67 | 2567.276
68 | 2565.579
69 | 2563.594
70 | 2561.7088
71 | 2559.744
72 | 2557.793
73 | 2555.766
74 | 2553.85
75 | 2551.8944
76 | 2549.843
77 | 2547.65
78 | 2545.8336
79 | 2544.11
80 | 2541.909
81 | 2539.996
82 | 2537.9056
83 | 2535.692
84 | 2533.7808
85 | 2531.621
86 | 2529.4
87 | 2527.13
88 | 2524.906
89 | 2522.836
90 | 2520.727
91 | 2519.454
92 | 2516.893
93 | 2514.947
94 | 2512.296
95 | 2510.309
96 | 2507.794
97 | 2505.67
98 | 2503.468
99 | 2501.203
100 | 2498.922
101 | 2496.245
102 | 2493.991
103 | 2491.666
104 | 2488.943
105 | 2486.4128
106 | 2483.855
107 | 2481.209
108 | 2478.624
109 | 2476.038
110 | 2473.345
111 | 2470.8736
112 | 2468.228
113 | 2465.376
114 | 2462.68
115 | 2460.089
116 | 2457.529
117 | 2454.742
118 | 2451.607
119 | 2448.705
120 | 2445.922
121 | 2442.976
122 | 2439.95
123 | 2436.8336
124 | 2434.017
125 | 2430.879
126 | 2427.992
127 | 2424.814
128 | 2421.553
129 | 2418.713
130 | 2415.101
131 | 2412.029
132 | 2408.414
133 | 2405.158
134 | 2401.953
135 | 2398.357
136 | 2395.138
137 | 2391.693
138 | 2388.319
139 | 2385.06
140 | 2381.482
141 | 2377.952
142 | 2374.59
143 | 2371.0352
144 | 2366.484
145 | 2363.577
146 | 2360.1
147 | 2356.366
148 | 2352.616
149 | 2349.05
150 | 2345.483
151 | 2341.755
152 | 2337.95
153 | 2334.347
154 | 2330.936
155 | 2327.131
156 | 2323.446
157 | 2319.734
158 | 2315.668
159 | 2311.956
160 | 2308.233
161 | 2304.23
162 | 2300.413
163 | 2296.393
164 | 2292.743
165 | 2288.912
166 | 2285.023
167 | 2281.2736
168 | 2277.418
169 | 2273.593
170 | 2269.8384
171 | 2266.062
172 | 2262.4896
173 | 2258.571
174 | 2254.609
175 | 2250.708
176 | 2246.95
177 | 2242.7712
178 | 2238.829
179 | 2234.893
180 | 2230.742
181 | 2226.922
182 | 2223.168
183 | 2219.847
184 | 2215.962
185 | 2212.232
186 | 2208.491
187 | 2204.849
188 | 2201.198
189 | 2197.416
190 | 2193.225
191 | 2189.755
192 | 2186.037
193 | 2181.855
194 | 2177.9904
195 | 2174.062
196 | 2169.901
197 | 2166.279
198 | 2162.134
199 | 2158.017
200 | 2154.121
201 | 2150.6432
202 | 2146.823
203 | 2143.1248
204 | 2139.327
205 | 2135.506
206 | 2131.398
207 | 2127.641
208 | 2124.0384
209 | 2119.543
210 | 2116.415
211 | 2112.327
212 | 2109.0144
213 | 2104.953
214 | 2101.206
215 | 2097.642
216 | 2093.871
217 | 2090.045
218 | 2086.378
219 | 2082.649
220 | 2079.298
221 | 2075.359
222 | 2071.573
223 | 2068.01