## Cycle
Cycle (N) | Capacity (mAh)
1 | 994.557
2 | 2655.6208
3 | 2655.24
4 | 2654.45
5 | 2653.072
6 | 2651.939
7 | 2650.22
8 | 2649.059
9 | 2647.74
10 | 2646.2016
11 | 2644.965
12 | 2643.733
13 | 2642.745
14 | 2641.393
15 | 2640.175
16 | 2638.964
17 | 2637.925
18 | 2636.681
19 | 2635.77
20 | 2634.52
21 | 2633.41
22 | 2632.303
23 | 2631.297
24 | 2630.261
25 | 2629.064
26 | 2628.037
27 | 2626.943
28 | 2625.828
29 | 2624.836
30 | 2623.688
31 | 2622.781
32 | 2621.623
33 | 2620.4528
34 | 2619.601
35 | 2618.399
36 | 2617.482
37 | 2616.091
38 | 2615.095
39 | 2613.899
40 | 2613.03
41 | 2611.654
42 | 2610.503
43 | 2609.236
44 | 2608.169
45 | 2606.826
46 | 2605.2944
47 | 2604.3
48 | 2603.239
49 | 2602.018
50 | 2600.666
51 | 2599.248
52 | 2597.641
53 | 2596.584
54 | 2595.36
55 | 2593.895
56 | 2592.152
57 | 2590.666
58 | 2588.909
59 | 2587.186
60 | 2585.586
61 | 2584.167
62 | 2582.534
63 | 2580.688
64 | 2578.757
65 | 2576.776
66 | 2575.004
67 | 2573.0256
68 | 2571.0064
69 | 2569.2
70 | 2566.985
71 | 2565.148
72 | 2563.142
73 | 2560.711
74 | 2559.071
75 | 2556.723
76 | 2554.668
77 | 2552.726
78 | 2550.613
79 | 2548.444
80 | 2546.302
81 | 2544.008
82 | 2541.623
83 | 2539.68
84 | 2537.1
85 | 2534.605
86 | 2532.461
87 | 2530.036
88 | 2527.687
89 | 2525.285
90 | 2522.8192
91 | 2519.5744
92 | 2517.324
93 | 2515.039
94 | 2512.515
95 | 2510.141
96 | 2507.655
97 | 2504.996
98 | 2502.791
99 | 2499.961
100 | 2497.703
101 | 2494.885
102 | 2492.536
103 | 2489.9664
104 | 2487.312
105 | 2485.079
106 | 2482.265
107 | 2479.958
108 | 2477.163
109 | 2474.614
110 | 2472.036
111 | 2469.3888
112 | 2466.705
113 | 2463.895
114 | 2461.319
115 | 2458.664
116 | 2456.277
117 | 2453.356
118 | 2450.948
119 | 2448.0816
120 | 2445.187
121 | 2442.473
122 | 2439.778
123 | 2436.877
124 | 2433.939
125 | 2431.073
126 | 2428.237
127 | 2424.985
128 | 2421.97
129 | 2418.8992
130 | 2415.84
131 | 2412.893
132 | 2409.908
133 | 2406.58
134 | 2403.665
135 | 2400.036
136 | 2397.0688
137 | 2393.66
138 | 2390.217
139 | 2387.105
140 | 2383.37
141 | 2379.884
142 | 2376.181
143 | 2372.1888
144 | 2369.767
145 | 2365.981
146 | 2362.399
147 | 2358.383
148 | 2354.613
149 | 2350.4352
150 | 2346.563
151 | 2342.6352
152 | 2338.399
153 | 2334.2592
154 | 2330.2848
155 | 2325.847
156 | 2321.965
157 | 2317.617
158 | 2313.593
159 | 2309.5424
160 | 2305.418
161 | 2301.444
162 | 2297.124
163 | 2293.308
164 | 2288.637
165 | 2284.591
166 | 2280.497
167 | 2276.175
168 | 2272.124
169 | 2267.944
170 | 2263.489
171 | 2259.107
172 | 2255.0976
173 | 2250.838
174 | 2246.7184
175 | 2242.389
176 | 2238.047
177 | 2233.806
178 | 2229.237
179 | 2224.737
180 | 2220.03
181 | 2215.653
182 | 2211.486
183 | 2207.113
184 | 2203.03
185 | 2198.585
186 | 2194.468
187 | 2190.2176
188 | 2185.436
189 | 2180.7712
190 | 2176.792
191 | 2172.0512
192 | 2167.6848
193 | 2163.456
194 | 2159.021
195 | 2154.658
196 | 2150.383
197 | 2145.975
198 | 2141.382
199 | 2137.13
200 | 2132.418
201 | 2127.98
202 | 2123.82
203 | 2119.21
204 | 2114.936
205 | 2110.25
206 | 2105.439
207 | 2101.0784
208 | 2096.809
209 | 2092.258
210 | 2088.104
211 | 2083.461
212 | 2079.016
213 | 2074.018
214 | 2069.401
215 | 2064.805
216 | 2060.142
217 | 2055.117
218 | 2050.181
219 | 2045.791
220 | 2040.817
221 | 2036.42
222 | 2031.348
223 | 188.4101