## Cycle
Cycle (N) | Capacity (mAh)
1 | 981.1218
2 | 2635.913
3 | 2636.317
4 | 2635.822
5 | 2635.181
6 | 2634.083
7 | 2632.929
8 | 2631.703
9 | 2630.311
10 | 2629.208
11 | 2628.1808
12 | 2627.072
13 | 2625.882
14 | 2625.174
15 | 2623.689
16 | 2622.735
17 | 2621.755
18 | 2620.767
19 | 2619.582
20 | 2618.391
21 | 2617.535
22 | 2616.316
23 | 2615.217
24 | 2614.29
25 | 2613.465
26 | 2612.281
27 | 2611.534
28 | 2609.992
29 | 2608.772
30 | 2607.88
31 | 2606.446
32 | 2605.663
33 | 2604.5744
34 | 2603.726
35 | 2602.506
36 | 2601.455
37 | 2600.17
38 | 2599.311
39 | 2598.327
40 | 2597.102
41 | 2595.962
42 | 2594.891
43 | 2593.789
44 | 2592.568
45 | 2591.743
46 | 2590.296
47 | 2589.092
48 | 2588.258
49 | 2586.91
50 | 2585.722
51 | 2584.739
52 | 2583.371
53 | 2581.7648
54 | 2581.351
55 | 2580.025
56 | 2578.822
57 | 2577.338
58 | 2576.106
59 | 2574.5408
60 | 2573.66
61 | 2572.66
62 | 2570.925
63 | 2569.8528
64 | 2568.749
65 | 2567.176
66 | 2565.989
67 | 2564.516
68 | 2563.372
69 | 2562.049
70 | 2560.978
71 | 2559.648
72 | 2558.128
73 | 2556.85
74 | 2555.639
75 | 2553.991
76 | 2552.754
77 | 2551.434
78 | 2549.964
79 | 2548.859
80 | 2547.009
81 | 2545.738
82 | 2544.335
83 | 2542.806
84 | 2541.364
85 | 2539.831
86 | 2538.337
87 | 2536.935
88 | 2535.561
89 | 2534.034
90 | 2532.457
91 | 2530.925
92 | 2529.462
93 | 2527.172
94 | 2525.513
95 | 2523.66
96 | 2522.226
97 | 2520.498
98 | 2518.844
99 | 2517.328
100 | 2515.452
101 | 2514.115
102 | 2512.321
103 | 2510.786
104 | 2508.89
105 | 2507.57
106 | 2505.773
107 | 2503.968
108 | 2502.033
109 | 2500.161
110 | 2498.18
111 | 2496.351
112 | 2494.616
113 | 2492.927
114 | 2491.049
115 | 2489.05
116 | 2487.22
117 | 2485.294
118 | 2483.3792
119 | 2481.552
120 | 2479.6944
121 | 2477.663
122 | 2475.799
123 | 2473.914
124 | 2471.885
125 | 2470.123
126 | 2468.028
127 | 2466.32
128 | 2464.207
129 | 2461.925
130 | 2460.194
131 | 2458.217
132 | 2456.2784
133 | 2454.316
134 | 2452.015
135 | 2450.054
136 | 2447.678
137 | 2445.678
138 | 2443.8064
139 | 2441.73
140 | 2439.451
141 | 2437.537
142 | 2435.277
143 | 2433.334
144 | 2430.78
145 | 2428.548
146 | 2426.548
147 | 2424.161
148 | 2422.254
149 | 2420.551
150 | 2418.088
151 | 2415.97
152 | 2413.558
153 | 2411.321
154 | 2408.999
155 | 2406.831
156 | 2404.3536
157 | 2402.03
158 | 2399.578
159 | 2397.212
160 | 2394.257
161 | 2391.831
162 | 2389.544
163 | 2387.008
164 | 2384.31
165 | 2381.975
166 | 2379.478
167 | 2376.922
168 | 2374.206
169 | 2371.735
170 | 2369.51
171 | 2366.815
172 | 2364.031
173 | 2361.478
174 | 2358.557
175 | 2355.995
176 | 2353.27
177 | 2350.537
178 | 2347.918
179 | 2344.904
180 | 2342.478
181 | 2339.573
182 | 2336.5264
183 | 2333.422
184 | 2330.882
185 | 2328.118
186 | 2325.241
187 | 2322.363
188 | 2319.372
189 | 2316.504
190 | 2313.375
191 | 2310.3312
192 | 2307.536
193 | 2304.423
194 | 2301.375
195 | 2298.641
196 | 2295.636
197 | 2292.751
198 | 2289.198
199 | 2286.677
200 | 2283.738
201 | 2280.711
202 | 2277.32
203 | 2274.652
204 | 2271.669
205 | 2268.75
206 | 2265.787
207 | 2262.637
208 | 2259.316
209 | 2256.233
210 | 2252.786
211 | 2249.7904
212 | 2246.697
213 | 2243.798
214 | 2240.539
215 | 2237.019
216 | 2233.918
217 | 2230.716
218 | 2227.695
219 | 2224.454
220 | 2221.047
221 | 2217.959
222 | 2214.528
223 | 2211.046
224 | 2208.098
225 | 2204.652
226 | 2201.424
227 | 2198.063
228 | 2194.75
229 | 2191.156
230 | 2187.542
231 | 2184.315
232 | 2180.84
233 | 2177.578
234 | 2172.095
235 | 2170.565
236 | 2167.116
237 | 2163.576
238 | 2160.139
239 | 2156.852
240 | 2153.217
241 | 2149.791
242 | 2146.424
243 | 2142.814
244 | 2139.403
245 | 2135.744
246 | 2132.519
247 | 2128.971
248 | 2125.319
249 | 2121.786
250 | 2118.191
251 | 2114.507
252 | 2111.161
253 | 2107.513
254 | 2103.881
255 | 2100.25
256 | 2096.615
257 | 2093.13
258 | 2089.59
259 | 2086.007
260 | 2082.073
261 | 2078.71
262 | 2075.023