## Cycle
Cycle (N) | Capacity (mAh)
1 | 987.7745
2 | 2636.304
3 | 2636.732
4 | 2636.2848
5 | 2635.385
6 | 2634.111
7 | 2633.098
8 | 2631.765
9 | 2630.579
10 | 2629.447
11 | 2628.342
12 | 2627.024
13 | 2625.791
14 | 2624.767
15 | 2623.746
16 | 2622.71
17 | 2621.459
18 | 2620.527
19 | 2619.139
20 | 2618.3552
21 | 2617.0256
22 | 2616.0352
23 | 2614.742
24 | 2613.769
25 | 2612.593
26 | 2611.479
27 | 2610.174
28 | 2609.093
29 | 2608.1216
30 | 2606.88
31 | 2605.921
32 | 2604.83
33 | 2603.639
34 | 2602.741
35 | 2601.543
36 | 2600.037
37 | 2598.903
38 | 2597.723
39 | 2596.539
40 | 2595.196
41 | 2594.3248
42 | 2593.335
43 | 2592.532
44 | 2591.095
45 | 2589.896
46 | 2588.664
47 | 2587.279
48 | 2586.211
49 | 2584.947
50 | 2583.25
51 | 2582.33
52 | 2580.735
53 | 2579.4352
54 | 2578.282
55 | 2576.783
56 | 2575.627
57 | 2574.213
58 | 2572.797
59 | 2571.288
60 | 2570.051
61 | 2568.769
62 | 2567.445
63 | 2565.921
64 | 2564.498
65 | 2562.957
66 | 2561.452
67 | 2559.926
68 | 2558.535
69 | 2557.083
70 | 2555.539
71 | 2554.05
72 | 2552.468
73 | 2551.225
74 | 2549.469
75 | 2548.096
76 | 2546.435
77 | 2544.449
78 | 2542.768
79 | 2541.402
80 | 2539.461
81 | 2537.782
82 | 2536.071
83 | 2534.49
84 | 2532.964
85 | 2531.097
86 | 2529.354
87 | 2527.906
88 | 2525.963
89 | 2523.911
90 | 2522.153
91 | 2520.4048
92 | 2518.267
93 | 2516.221
94 | 2514.134
95 | 2512.495
96 | 2510.88
97 | 2509.209
98 | 2507.114
99 | 2504.968
100 | 2502.931
101 | 2500.636
102 | 2498.644
103 | 2496.617
104 | 2494.561
105 | 2492.386
106 | 2490.05
107 | 2488.025
108 | 2485.515
109 | 2483.78
110 | 2481.584
111 | 2479.268
112 | 2477.103
113 | 2474.8512
114 | 2472.521
115 | 2470.648
116 | 2468.3392
117 | 2466.138
118 | 2463.853
119 | 2461.638
120 | 2459.342
121 | 2457.173
122 | 2454.922
123 | 2452.464
124 | 2450.026
125 | 2447.652
126 | 2445.396
127 | 2442.699
128 | 2440.523
129 | 2438.147
130 | 2435.934
131 | 2433.104
132 | 2430.898
133 | 2428.388
134 | 2425.8192
135 | 2423.179
136 | 2420.47
137 | 2417.663
138 | 2414.83
139 | 2412.196
140 | 2409.38
141 | 2406.99
142 | 2404.248
143 | 2401.5552
144 | 2398.6752
145 | 2395.837
146 | 2393.041
147 | 2390.016
148 | 2387.465
149 | 2384.396
150 | 2381.383
151 | 2378.163
152 | 2375.5008
153 | 2372.606
154 | 2369.501
155 | 2366.41
156 | 2363.496
157 | 2360.212
158 | 2357.0336
159 | 2353.769
160 | 2350.432
161 | 2347.486
162 | 2343.974
163 | 2340.837
164 | 2337.477
165 | 2334.007
166 | 2330.937
167 | 2327.609
168 | 2324.137
169 | 2320.84
170 | 2316.892
171 | 2313.496
172 | 2309.599
173 | 2305.897
174 | 2301.774
175 | 2297.835
176 | 2293.568
177 | 2289.409
178 | 2285.317
179 | 2280.547
180 | 2276.193
181 | 2271.837
182 | 2267.34
183 | 2262.449
184 | 2257.944
185 | 2253.357
186 | 2248.888
187 | 2244.659
188 | 2240
189 | 2236.154
190 | 2231.435
191 | 2226.887
192 | 2222.912
193 | 2218.54
194 | 2214.2768
195 | 2209.978
196 | 2205.712
197 | 2201.633
198 | 2197.391
199 | 2193.4512
200 | 2189.053
201 | 2184.93
202 | 2180.787
203 | 2176.705
204 | 2172.532
205 | 2168.364
206 | 2164.668
207 | 2160.598
208 | 2156.59
209 | 2153.486
210 | 2149.413
211 | 2145.565
212 | 2141.751
213 | 2137.911
214 | 2134.27
215 | 2130.587
216 | 2126.581
217 | 2122.891
218 | 2119.309
219 | 2115.274
220 | 2111.621
221 | 2108.151
222 | 2104.976
223 | 2101.2688
224 | 2097.3
225 | 2093.545
226 | 2089.626
227 | 2085.883
228 | 2082.164
229 | 2078.606
230 | 2074.591