## Cycle
Cycle (N) | Capacity (mAh)
1 | 996.3884
2 | 2654.012
3 | 2654.16
4 | 2653.31
5 | 2652.215
6 | 2650.921
7 | 2649.842
8 | 2648.524
9 | 2647.202
10 | 2645.925
11 | 2645.313
12 | 2643.3328
13 | 2642.561
14 | 2641.812
15 | 2640.362
16 | 2639.2608
17 | 2638.308
18 | 2636.793
19 | 2635.63
20 | 2634.742
21 | 2633.527
22 | 2632.437
23 | 2631.3728
24 | 2630.489
25 | 2629.959
26 | 2628.681
27 | 2628.1408
28 | 2627.029
29 | 2625.764
30 | 2625.181
31 | 2623.659
32 | 2622.871
33 | 2621.107
34 | 2620.2528
35 | 2619.474
36 | 2618.357
37 | 2617.187
38 | 2615.668
39 | 2615.434
40 | 2614.209
41 | 2613.314
42 | 2611.933
43 | 2611.131
44 | 2610.044
45 | 2608.825
46 | 2607.812
47 | 2606.514
48 | 2605.5392
49 | 2604.224
50 | 2603.149
51 | 2601.777
52 | 2600.67
53 | 2599.263
54 | 2598.033
55 | 2596.785
56 | 2595.414
57 | 2593.901
58 | 2592.615
59 | 2591.43
60 | 2589.948
61 | 2588.99
62 | 2587.531
63 | 2586.244
64 | 2584.621
65 | 2583.46
66 | 2582.02
67 | 2580.587
68 | 2579.098
69 | 2577.498
70 | 2576.092
71 | 2574.697
72 | 2572.891
73 | 2571.402
74 | 2569.909
75 | 2568.246
76 | 2566.914
77 | 2565.16
78 | 2563.491
79 | 2561.844
80 | 2560.191
81 | 2558.418
82 | 2556.825
83 | 2555.139
84 | 2553.323
85 | 2551.633
86 | 2549.625
87 | 2547.899
88 | 2545.931
89 | 2544.218
90 | 2542.318
91 | 2540.486
92 | 2538.652
93 | 2536.537
94 | 2534.668
95 | 2532.621
96 | 2530.394
97 | 2528.2464
98 | 2525.803
99 | 2523.396
100 | 2520.777
101 | 2518.879
102 | 2516.422
103 | 2514.095
104 | 2511.996
105 | 2510.269
106 | 2507.831
107 | 2505.437
108 | 2503.071
109 | 2500.6848
110 | 2497.859
111 | 2495.457
112 | 2493.017
113 | 2490.745
114 | 2488.168
115 | 2485.36
116 | 2482.962
117 | 2480.061
118 | 2477.491
119 | 2474.709
120 | 2472.129
121 | 2469.39
122 | 2466.599
123 | 2463.906
124 | 2460.788
125 | 2458.069
126 | 2455.113
127 | 2452.19
128 | 2449.052
129 | 2446.1392
130 | 2442.637
131 | 2439.821
132 | 2436.167
133 | 2433.142
134 | 2430.07
135 | 2426.52
136 | 2423.191
137 | 2419.628
138 | 2416.124
139 | 2412.7184
140 | 2409.342
141 | 2405.581
142 | 2401.461
143 | 2398.2416
144 | 2393.824
145 | 2390.087
146 | 2385.659
147 | 2381.297
148 | 2377.017
149 | 2372.82
150 | 2368.443
151 | 2363.49
152 | 2358.1
153 | 2353.348
154 | 2347.8592
155 | 2342.637
156 | 2337.2064
157 | 2332.124
158 | 2326.576
159 | 2320.825
160 | 2315.071
161 | 2309.627
162 | 2304.049
163 | 2298.749
164 | 2293.17
165 | 2287.825
166 | 2282.121
167 | 2276.746
168 | 2271.399
169 | 2266.234
170 | 2260.468
171 | 2255.4816
172 | 2250.027
173 | 2244.495
174 | 2239.285
175 | 2234.212
176 | 2229.2
177 | 2223.4736
178 | 2217.96
179 | 2213.036
180 | 2207.422
181 | 2202.539
182 | 2197.66
183 | 2192.751
184 | 2187.346
185 | 2181.83
186 | 2177.097
187 | 2171.9584
188 | 2167.075
189 | 2161.804
190 | 2156.558
191 | 2151.4304
192 | 2146.685
193 | 2141.124
194 | 2135.52
195 | 2129.974
196 | 2125.181
197 | 2119.746
198 | 2114.575
199 | 2109.442
200 | 2103.2976
201 | 2097.74
202 | 2092.048
203 | 2086.184
204 | 2080.244
205 | 2075.094
206 | 2069.043
207 | 2063.008
208 | 2057.423
209 | 2051.54
210 | 2045.55
211 | 2039.3952
212 | 2032.945
213 | 2026.811