## Cycle
Cycle (N) | Capacity (mAh)
1 | 997.434
2 | 2657.502
3 | 2657.639
4 | 2657.054
5 | 2655.884
6 | 2654.4448
7 | 2653.148
8 | 2651.808
9 | 2650.478
10 | 2649.601
11 | 2648.431
12 | 2646.531
13 | 2645.745
14 | 2644.443
15 | 2643.393
16 | 2641.884
17 | 2640.983
18 | 2639.359
19 | 2638.279
20 | 2636.917
21 | 2635.744
22 | 2634.811
23 | 2633.876
24 | 2632.653
25 | 2631.374
26 | 2630.43
27 | 2629.81
28 | 2628.431
29 | 2626.776
30 | 2626.31
31 | 2624.577
32 | 2623.711
33 | 2621.839
34 | 2620.806
35 | 2619.402
36 | 2618.1616
37 | 2616.963
38 | 2615.802
39 | 2615.18
40 | 2613.777
41 | 2612.442
42 | 2611.15
43 | 2609.929
44 | 2608.496
45 | 2607.08
46 | 2605.812
47 | 2604.398
48 | 2603.0592
49 | 2601.478
50 | 2599.633
51 | 2598.244
52 | 2596.76
53 | 2595.1392
54 | 2593.578
55 | 2592.1856
56 | 2590.343
57 | 2588.886
58 | 2587.002
59 | 2585.403
60 | 2583.572
61 | 2581.923
62 | 2580.042
63 | 2578.212
64 | 2576.422
65 | 2574.72
66 | 2572.903
67 | 2571.1248
68 | 2569.024
69 | 2567.31
70 | 2565.481
71 | 2563.2512
72 | 2561.393
73 | 2559.197
74 | 2557.263
75 | 2555.201
76 | 2553.234
77 | 2551.164
78 | 2549.153
79 | 2546.915
80 | 2544.7248
81 | 2542.684
82 | 2540.407
83 | 2538.048
84 | 2535.63
85 | 2533.304
86 | 2530.5872
87 | 2528.3136
88 | 2525.8256
89 | 2523.096
90 | 2520.319
91 | 2518.544
92 | 2516.121
93 | 2512.895
94 | 2510.345
95 | 2507.729
96 | 2504.844
97 | 2501.644
98 | 2498.409
99 | 2495.337
100 | 2492.316
101 | 2489.196
102 | 2485.857
103 | 2482.981
104 | 2480.103
105 | 2477.344
106 | 2474.569
107 | 2471.348
108 | 2467.981
109 | 2465.044
110 | 2461.802
111 | 2458.5216
112 | 2454.909
113 | 2451.4
114 | 2448.769
115 | 2445.264
116 | 2441.673
117 | 2438.286
118 | 2435.227
119 | 2431.692
120 | 2428.346
121 | 2425.012
122 | 2421.347
123 | 2418.066
124 | 2414.529
125 | 2411.169
126 | 2407.795
127 | 2404.354
128 | 2400.453
129 | 2396.657
130 | 2393.514
131 | 2389.55
132 | 2385.865
133 | 2382.696
134 | 2378.812
135 | 2374.546
136 | 2371.204
137 | 2367.276
138 | 2363.7088
139 | 2360.266
140 | 2356.24
141 | 2352.229
142 | 2348.804
143 | 2345.37
144 | 2340.915
145 | 2337.193
146 | 2333.913
147 | 2329.369
148 | 2325.281
149 | 2321.255
150 | 2317.172
151 | 2312.879
152 | 2308.515
153 | 2303.837
154 | 2299.396
155 | 2295.095
156 | 2290.488
157 | 2285.983
158 | 2281.197
159 | 2276.835
160 | 2272.376
161 | 2267.9888
162 | 2263.586
163 | 2258.6048
164 | 2253.958
165 | 2249.5792
166 | 2244.833
167 | 2240.149
168 | 2235.53
169 | 2230.7952
170 | 2225.761
171 | 2220.995
172 | 2216.11
173 | 2210.876
174 | 2206.29
175 | 2200.985
176 | 2196.412
177 | 2190.774
178 | 2185.666
179 | 2180.576
180 | 2175.146
181 | 2170.246
182 | 2165.187
183 | 2160.049
184 | 2154.95
185 | 2150.128
186 | 2144.6576
187 | 2139.5248
188 | 2134.364
189 | 2128.973
190 | 2123.12
191 | 2117.815
192 | 2112.824
193 | 2107.1248
194 | 2101.897
195 | 2096.46
196 | 2091.099
197 | 2085.791
198 | 2080.607
199 | 2075.19
200 | 2070.162
201 | 2064.758
202 | 2059.185
203 | 2053.477
204 | 2048.259
205 | 2042.574
206 | 2037.585
207 | 2031.872
208 | 2026.651
209 | 2021.269
210 | 2015.661
211 | 2009.984
212 | 2004.75
213 | 1999.584
214 | 1993.728
215 | 1987.898
216 | 1983.12
217 | 1977.3472
218 | 1971.8
219 | 1966.425
220 | 1961.002
221 | 1955.287
222 | 1944.111