## Cycle
Cycle (N) | Capacity (mAh)
1 | 994.1791
2 | 2654.841
3 | 2655.0736
4 | 2654.462
5 | 2653.084
6 | 2651.581
7 | 2650.475
8 | 2649.037
9 | 2647.693
10 | 2646.242
11 | 2645.531
12 | 2643.59
13 | 2642.676
14 | 2641.604
15 | 2640.393
16 | 2639.1728
17 | 2638.418
18 | 2636.482
19 | 2635.217
20 | 2634.489
21 | 2632.876
22 | 2631.896
23 | 2630.919
24 | 2629.879
25 | 2628.993
26 | 2627.768
27 | 2626.543
28 | 2625.417
29 | 2624.216
30 | 2622.849
31 | 2621.334
32 | 2619.964
33 | 2618.587
34 | 2617.456
35 | 2615.919
36 | 2614.92
37 | 2613.066
38 | 2611.611
39 | 2611.172
40 | 2609.279
41 | 2607.96
42 | 2606.651
43 | 2605.457
44 | 2603.8688
45 | 2602.366
46 | 2601.109
47 | 2599.625
48 | 2598.16
49 | 2596.448
50 | 2594.765
51 | 2593.06
52 | 2591.2512
53 | 2589.624
54 | 2587.968
55 | 2586.298
56 | 2584.471
57 | 2582.726
58 | 2580.867
59 | 2579.268
60 | 2577.365
61 | 2575.637
62 | 2574.0752
63 | 2572.076
64 | 2570.061
65 | 2568.481
66 | 2566.6736
67 | 2564.8992
68 | 2563.068
69 | 2561.393
70 | 2559.522
71 | 2557.416
72 | 2555.551
73 | 2553.481
74 | 2551.448
75 | 2549.457
76 | 2547.535
77 | 2545.361
78 | 2543.196
79 | 2541.323
80 | 2539.089
81 | 2536.877
82 | 2534.901
83 | 2532.498
84 | 2530.553
85 | 2528.281
86 | 2526.041
87 | 2523.739
88 | 2521.636
89 | 2519.278
90 | 2516.7936
91 | 2514.6144
92 | 2513.045
93 | 2510.391
94 | 2507.9008
95 | 2505.783
96 | 2503.187
97 | 2500.635
98 | 2498.031
99 | 2495.5648
100 | 2492.979
101 | 2489.95
102 | 2487.57
103 | 2484.733
104 | 2482.064
105 | 2479.3616
106 | 2476.818
107 | 2474.482
108 | 2471.75
109 | 2468.997
110 | 2466.256
111 | 2463.513
112 | 2460.472
113 | 2457.3
114 | 2454.691
115 | 2452.16
116 | 2449.232
117 | 2446.037
118 | 2443.289
119 | 2439.933
120 | 2436.702
121 | 2433.684
122 | 2430.679
123 | 2427.568
124 | 2424.551
125 | 2421.218
126 | 2417.91
127 | 2414.348
128 | 2410.868
129 | 2407.472
130 | 2404.037
131 | 2400.335
132 | 2396.76
133 | 2393.467
134 | 2389.948
135 | 2385.96
136 | 2382.141
137 | 2378.662
138 | 2374.925
139 | 2371.151
140 | 2367.675
141 | 2363.861
142 | 2360.128
143 | 2356.471
144 | 2353.025
145 | 2349.109
146 | 2345.3888
147 | 2342.17
148 | 2338.151
149 | 2334.185
150 | 2330.475
151 | 2326.776
152 | 2322.76
153 | 2318.806
154 | 2314.807
155 | 2311.036
156 | 2306.849
157 | 2302.922
158 | 2298.977
159 | 2294.868
160 | 2291.298
161 | 2287.276
162 | 2283.221
163 | 2279.443
164 | 2275.586
165 | 2271.594
166 | 2267.597
167 | 2263.296
168 | 2259.566
169 | 2255.59
170 | 2251.568
171 | 2247.69
172 | 2243.679
173 | 2239.911
174 | 2235.442
175 | 2231.508
176 | 2227.349
177 | 2222.775
178 | 2218.2816
179 | 2214.049
180 | 2209.881
181 | 2205.749
182 | 2201.577
183 | 2197.47
184 | 2193.109
185 | 2188.964
186 | 2184.109
187 | 2180.33
188 | 2175.656
189 | 2171.527
190 | 2167.324
191 | 2162.663
192 | 2158.073
193 | 2153.832
194 | 2149.364
195 | 2144.82
196 | 2140.8896
197 | 2136.341
198 | 2131.569
199 | 2127.372
200 | 2122.95
201 | 2118.8752
202 | 2114.783
203 | 2110.534
204 | 2105.741
205 | 2101.294
206 | 2096.744
207 | 2092.723
208 | 2088.351
209 | 2083.961
210 | 2079.765
211 | 2075.423
212 | 2071.151
213 | 2066.927
214 | 2062.41
215 | 2058.304
216 | 2053.296
217 | 2049.073
218 | 2044.496
219 | 2040.588
220 | 2036.223
221 | 2031.858
222 | 2027.751
223 | 2023.348
224 | 2018.406
225 | 2013.856
226 | 2008.414