## Cycle
Cycle (N) | Capacity (mAh)
1 | 989.3636
2 | 2638.48
3 | 2638.924
4 | 2638.513
5 | 2637.502
6 | 2635.952
7 | 2635.3744
8 | 2633.7728
9 | 2632.654
10 | 2631.652
11 | 2630.646
12 | 2629.136
13 | 2628.208
14 | 2627.147
15 | 2626.133
16 | 2625.298
17 | 2624.1664
18 | 2622.988
19 | 2621.98
20 | 2620.793
21 | 2619.717
22 | 2618.806
23 | 2617.9792
24 | 2616.771
25 | 2616.096
26 | 2614.81
27 | 2614.459
28 | 2612.991
29 | 2611.723
30 | 2611.01
31 | 2609.627
32 | 2608.673
33 | 2607.853
34 | 2606.199
35 | 2605.269
36 | 2604.223
37 | 2602.956
38 | 2602.116
39 | 2601.039
40 | 2599.744
41 | 2598.64
42 | 2597.356
43 | 2596.381
44 | 2594.916
45 | 2593.778
46 | 2592.753
47 | 2591.603
48 | 2590.419
49 | 2589.03
50 | 2587.657
51 | 2586.329
52 | 2585.0464
53 | 2583.743
54 | 2582.5184
55 | 2581.252
56 | 2579.985
57 | 2578.6672
58 | 2577.0448
59 | 2575.72
60 | 2574.496
61 | 2573.152
62 | 2571.909
63 | 2570.55
64 | 2568.893
65 | 2567.4752
66 | 2566.1664
67 | 2564.643
68 | 2563.037
69 | 2561.831
70 | 2560.421
71 | 2558.906
72 | 2557.459
73 | 2555.999
74 | 2554.399
75 | 2552.969
76 | 2551.219
77 | 2549.8448
78 | 2548.44
79 | 2546.4864
80 | 2544.983
81 | 2543.434
82 | 2541.948
83 | 2540.286
84 | 2538.613
85 | 2536.885
86 | 2535.317
87 | 2533.635
88 | 2531.6336
89 | 2530.05
90 | 2528.455
91 | 2526.713
92 | 2524.697
93 | 2523.477
94 | 2521.095
95 | 2519.416
96 | 2517.856
97 | 2515.844
98 | 2513.8272
99 | 2511.703
100 | 2509.378
101 | 2507.249
102 | 2505.094
103 | 2503.049
104 | 2500.988
105 | 2498.7328
106 | 2496.671
107 | 2494.677
108 | 2492.769
109 | 2490.66
110 | 2488.407
111 | 2486.09
112 | 2483.573
113 | 2481.442
114 | 2478.672
115 | 2476.515
116 | 2474.371
117 | 2472.008
118 | 2469.301
119 | 2467.118
120 | 2464.483
121 | 2462.189
122 | 2459.562
123 | 2457.183
124 | 2454.8864
125 | 2452.0736
126 | 2449.756
127 | 2447.483
128 | 2444.664
129 | 2441.89
130 | 2439.574
131 | 2436.7152
132 | 2433.931
133 | 2431.38
134 | 2428.862
135 | 2426.117
136 | 2423.108
137 | 2420.2784
138 | 2417.279
139 | 2414.299
140 | 2411.275
141 | 2408.655
142 | 2405.424
143 | 2402.348
144 | 2399.554
145 | 2396.984
146 | 2393.173
147 | 2390.114
148 | 2387.589
149 | 2383.883
150 | 2380.742
151 | 2377.242
152 | 2373.883
153 | 2370.484
154 | 2367.241
155 | 2363.815
156 | 2360.295
157 | 2356.871
158 | 2353.657
159 | 2350.2352
160 | 2346.628
161 | 2343.432
162 | 2339.837
163 | 2336.0608
164 | 2332.558
165 | 2328.785
166 | 2325.119
167 | 2321.562
168 | 2317.193
169 | 2313.574
170 | 2309.739
171 | 2305.51
172 | 2301.145
173 | 2297.584
174 | 2293.369
175 | 2288.701
176 | 2284.4448
177 | 2279.461
178 | 2274.919
179 | 2270.267
180 | 2265.574
181 | 2261.11
182 | 2256.573
183 | 2251.883
184 | 2247.348
185 | 2242.875
186 | 2238.2816
187 | 2234.17
188 | 2229.079
189 | 2224.304
190 | 2219.596
191 | 2214.986
192 | 2210.334
193 | 2205.95
194 | 2201.222
195 | 2196.702
196 | 2191.9568
197 | 2187.477
198 | 2183.08
199 | 2178.047
200 | 2173.488
201 | 2168.71
202 | 2164.022
203 | 2159.51
204 | 2154.884
205 | 2150.0752
206 | 2145.032
207 | 2140.607
208 | 2135.889
209 | 2131.123
210 | 2126.592
211 | 2121.997
212 | 2117.166
213 | 2113.083
214 | 2108.648
215 | 2104.171
216 | 2099.646
217 | 2095.555
218 | 2090.898
219 | 2087.102
220 | 2082.703
221 | 2078.276
222 | 2073.245
223 | 2068.631